## Metadata
Campo | Valor | Unidad
Técnica | Open Circuit Potential
Fecha | 18/3/2026
Hora | 15:13:22
Duración | 60 | s
tiempo de muestreo | 0.1 | s
estabilización | 0 | mV/s
Area | 25 | cm^2

## Data
Pt | tiempo | Vf | Vm | Ach | Temperatura
| s | V vs. Ref. | V | V | deg C
0 | 0.11 | 0.0326227 | 0.0326227 | 3.79116e-05 | 58.38
1 | 0.22 | 0.0326664 | 0.0349108 | 3.29116e-05 | 58.38
2 | 0.33 | 0.0329345 | 0.0370624 | 2.35116e-05 | 58.37
3 | 0.44 | 0.0336922 | 0.0391476 | 4.05116e-05 | 58.36
4 | 0.55 | 0.0350473 | 0.0411449 | 3.91116e-05 | 58.38
5 | 0.66 | 0.0368512 | 0.0430713 | 3.25116e-05 | 58.36
6 | 0.77 | 0.0388571 | 0.0449126 | 3.73116e-05 | 58.36
7 | 0.88 | 0.0408821 | 0.0467025 | 3.19116e-05 | 58.37
8 | 0.99 | 0.0428428 | 0.0484484 | 3.93116e-05 | 58.36
9 | 1.1 | 0.0447218 | 0.0501317 | 3.55116e-05 | 58.37
10 | 1.21 | 0.0465284 | 0.0517763 | 2.99116e-05 | 58.37
11 | 1.32 | 0.0482747 | 0.0533749 | 3.03116e-05 | 58.36
12 | 1.43 | 0.0499691 | 0.0549304 | 2.81116e-05 | 58.36
13 | 1.54 | 0.0516164 | 0.0564559 | 3.97116e-05 | 58.35
14 | 1.65 | 0.0532207 | 0.0579588 | 3.33116e-05 | 58.36
15 | 1.76 | 0.054786 | 0.0593973 | 2.97116e-05 | 58.36
16 | 1.87 | 0.0563149 | 0.0608349 | 3.47116e-05 | 58.36
17 | 1.98 | 0.0578086 | 0.0622154 | 3.19116e-05 | 58.35
18 | 2.09 | 0.0592682 | 0.0635918 | 4.17116e-05 | 58.35
19 | 2.2 | 0.0606954 | 0.0649194 | 3.29116e-05 | 58.36
20 | 2.31 | 0.0620922 | 0.0662399 | 4.89116e-05 | 58.35
21 | 2.42 | 0.0634604 | 0.0675287 | 3.99116e-05 | 58.35
22 | 2.53 | 0.0648021 | 0.0687989 | 4.13116e-05 | 58.35
23 | 2.64 | 0.0661189 | 0.0700403 | 3.79116e-05 | 58.36
24 | 2.75 | 0.067412 | 0.0712673 | 4.67116e-05 | 58.35
25 | 2.86 | 0.068682 | 0.0724708 | 3.83116e-05 | 58.35
26 | 2.97 | 0.0699298 | 0.0736569 | 4.21116e-05 | 58.36
27 | 3.08 | 0.0711565 | 0.0748145 | 3.43116e-05 | 58.35
28 | 3.19 | 0.0723624 | 0.0759706 | 3.51116e-05 | 58.34
29 | 3.3 | 0.0735483 | 0.0770891 | 3.31116e-05 | 58.35
30 | 3.41 | 0.0747148 | 0.0781986 | 3.61116e-05 | 58.35
31 | 3.52 | 0.075862 | 0.0792954 | 3.27116e-05 | 58.35
32 | 3.63 | 0.0769906 | 0.080364 | 4.03116e-05 | 58.36
33 | 3.74 | 0.0781014 | 0.0814288 | 4.43116e-05 | 58.35
34 | 3.85 | 0.0791949 | 0.0824672 | 2.79116e-05 | 58.34
35 | 3.96 | 0.0802715 | 0.0834954 | 4.49116e-05 | 58.35
36 | 4.07 | 0.0813318 | 0.0845084 | 3.19116e-05 | 58.35
37 | 4.18 | 0.0823757 | 0.0854923 | 3.79116e-05 | 58.34
38 | 4.29 | 0.0834035 | 0.0864962 | 4.23116e-05 | 58.35
39 | 4.4 | 0.0844161 | 0.0874556 | 2.37116e-05 | 58.35
40 | 4.51 | 0.085415 | 0.0884087 | 3.27116e-05 | 58.35
41 | 4.62 | 0.0864003 | 0.0893676 | 4.05116e-05 | 58.34
42 | 4.73 | 0.087372 | 0.0902836 | 3.93116e-05 | 58.35
43 | 4.84 | 0.0883307 | 0.091223 | 4.13116e-05 | 58.34
44 | 4.95 | 0.0892771 | 0.0921191 | 3.51116e-05 | 58.34
45 | 5.06 | 0.0902114 | 0.0930156 | 2.79116e-05 | 58.35
46 | 5.17 | 0.0911334 | 0.0939151 | 3.55116e-05 | 58.34
47 | 5.28 | 0.0920434 | 0.0947742 | 4.05116e-05 | 58.34
48 | 5.39 | 0.0929417 | 0.0956332 | 3.27116e-05 | 58.34
49 | 5.5 | 0.0938277 | 0.0965005 | 3.15116e-05 | 58.33
50 | 5.61 | 0.0947018 | 0.0973303 | 3.65116e-05 | 58.34
51 | 5.72 | 0.0955651 | 0.098161 | 3.77116e-05 | 58.33
52 | 5.83 | 0.0964182 | 0.0990056 | 2.59116e-05 | 58.34
53 | 5.94 | 0.0972619 | 0.0998092 | 3.31116e-05 | 58.34
54 | 6.05 | 0.0980973 | 0.100609 | 3.61116e-05 | 58.33
55 | 6.16 | 0.0989234 | 0.101412 | 3.25116e-05 | 58.34
56 | 6.27 | 0.0997391 | 0.102205 | 4.31116e-05 | 58.34
57 | 6.38 | 0.100545 | 0.102973 | 3.37116e-05 | 58.33
58 | 6.49 | 0.101343 | 0.103746 | 3.47116e-05 | 58.32
59 | 6.6 | 0.102131 | 0.104516 | 3.61116e-05 | 58.32
60 | 6.71 | 0.102911 | 0.105272 | 2.85116e-05 | 58.33
61 | 6.82 | 0.103683 | 0.106018 | 3.53116e-05 | 58.33
62 | 6.93 | 0.104448 | 0.106769 | 2.81116e-05 | 58.32
63 | 7.04 | 0.105207 | 0.107519 | 3.49116e-05 | 58.33
64 | 7.15 | 0.10596 | 0.108232 | 3.29116e-05 | 58.33
65 | 7.26 | 0.106707 | 0.108975 | 3.95116e-05 | 58.33
66 | 7.37 | 0.107447 | 0.10969 | 4.27116e-05 | 58.33
67 | 7.48 | 0.108181 | 0.110414 | 3.65116e-05 | 58.33
68 | 7.59 | 0.108909 | 0.111105 | 3.47116e-05 | 58.32
69 | 7.7 | 0.109632 | 0.111841 | 3.71116e-05 | 58.33
70 | 7.81 | 0.110348 | 0.112516 | 3.27116e-05 | 58.33
71 | 7.92 | 0.11106 | 0.113219 | 4.73116e-05 | 58.32
72 | 8.03 | 0.111766 | 0.113906 | 3.49116e-05 | 58.33
73 | 8.14 | 0.112466 | 0.114601 | 3.83116e-05 | 58.32
74 | 8.25 | 0.113161 | 0.115278 | 4.17116e-05 | 58.32
75 | 8.36 | 0.113852 | 0.115949 | 3.75116e-05 | 58.33
76 | 8.47 | 0.114539 | 0.116628 | 3.81116e-05 | 58.33
77 | 8.58 | 0.115221 | 0.117308 | 3.89116e-05 | 58.32
78 | 8.69 | 0.115899 | 0.11797 | 3.85116e-05 | 58.32
79 | 8.8 | 0.116575 | 0.118618 | 3.53116e-05 | 58.33
80 | 8.91 | 0.117246 | 0.119294 | 3.81116e-05 | 58.32
81 | 9.02 | 0.117912 | 0.119944 | 3.97116e-05 | 58.32
82 | 9.13 | 0.118575 | 0.1206 | 3.07116e-05 | 58.32
83 | 9.24 | 0.119235 | 0.121242 | 3.27116e-05 | 58.33
84 | 9.35 | 0.119891 | 0.12191 | 2.75116e-05 | 58.32
85 | 9.46 | 0.120546 | 0.122545 | 3.37116e-05 | 58.32
86 | 9.57 | 0.121198 | 0.123185 | 3.93116e-05 | 58.32
87 | 9.68 | 0.121848 | 0.123826 | 3.93116e-05 | 58.32
88 | 9.79 | 0.122493 | 0.124463 | 3.99116e-05 | 58.31
89 | 9.9 | 0.123135 | 0.125096 | 4.15116e-05 | 58.32
90 | 10.01 | 0.123774 | 0.125711 | 3.39116e-05 | 58.31
91 | 10.12 | 0.124409 | 0.126346 | 4.01116e-05 | 58.31
92 | 10.23 | 0.12504 | 0.126973 | 3.51116e-05 | 58.31
93 | 10.34 | 0.125669 | 0.127593 | 4.07116e-05 | 58.32
94 | 10.45 | 0.126295 | 0.128215 | 3.93116e-05 | 58.3
95 | 10.56 | 0.126921 | 0.128834 | 3.27116e-05 | 58.31
96 | 10.67 | 0.127544 | 0.129454 | 4.33116e-05 | 58.32
97 | 10.78 | 0.128166 | 0.130082 | 3.95116e-05 | 58.31
98 | 10.89 | 0.128787 | 0.13069 | 3.87116e-05 | 58.31
99 | 11 | 0.129407 | 0.131284 | 3.89116e-05 | 58.31
100 | 11.11 | 0.130024 | 0.131899 | 4.17116e-05 | 58.33
101 | 11.22 | 0.130635 | 0.132509 | 3.29116e-05 | 58.31
102 | 11.33 | 0.131244 | 0.133128 | 3.37116e-05 | 58.31
103 | 11.44 | 0.131853 | 0.133722 | 3.17116e-05 | 58.31
104 | 11.55 | 0.132463 | 0.134317 | 3.43116e-05 | 58.32
105 | 11.66 | 0.13307 | 0.134927 | 3.65116e-05 | 58.33
106 | 11.77 | 0.133674 | 0.135528 | 3.29116e-05 | 58.31
107 | 11.88 | 0.134276 | 0.136126 | 3.31116e-05 | 58.32
108 | 11.99 | 0.134877 | 0.1367 | 3.33116e-05 | 58.3
109 | 12.1 | 0.135476 | 0.137316 | 3.27116e-05 | 58.31
110 | 12.21 | 0.136073 | 0.137903 | 4.43116e-05 | 58.31
111 | 12.32 | 0.136667 | 0.138496 | 3.17116e-05 | 58.31
112 | 12.43 | 0.137262 | 0.139072 | 3.99116e-05 | 58.3
113 | 12.54 | 0.137854 | 0.139666 | 3.55116e-05 | 58.31
114 | 12.65 | 0.138444 | 0.140258 | 4.43116e-05 | 58.31
115 | 12.76 | 0.139032 | 0.140835 | 3.65116e-05 | 58.32
116 | 12.87 | 0.13962 | 0.14141 | 3.27116e-05 | 58.32
117 | 12.98 | 0.140205 | 0.141981 | 3.25116e-05 | 58.31
118 | 13.09 | 0.140787 | 0.142586 | 2.97116e-05 | 58.31
119 | 13.2 | 0.141367 | 0.143155 | 3.21116e-05 | 58.33
120 | 13.31 | 0.141948 | 0.143728 | 3.79116e-05 | 58.31
121 | 13.42 | 0.142528 | 0.144296 | 3.15116e-05 | 58.31
122 | 13.53 | 0.143107 | 0.144884 | 3.13116e-05 | 58.31
123 | 13.64 | 0.143683 | 0.145456 | 3.53116e-05 | 58.31
124 | 13.75 | 0.144258 | 0.14602 | 3.79116e-05 | 58.3
125 | 13.86 | 0.144833 | 0.146578 | 3.21116e-05 | 58.32
126 | 13.97 | 0.145405 | 0.147142 | 3.63116e-05 | 58.32
127 | 14.08 | 0.145972 | 0.147716 | 3.59116e-05 | 58.32
128 | 14.19 | 0.146538 | 0.148292 | 2.95116e-05 | 58.31
129 | 14.3 | 0.147104 | 0.148844 | 4.13116e-05 | 58.32
130 | 14.41 | 0.147672 | 0.149405 | 3.19116e-05 | 58.31
131 | 14.52 | 0.148238 | 0.149974 | 4.55116e-05 | 58.31
132 | 14.63 | 0.148802 | 0.150552 | 4.07116e-05 | 58.32
133 | 14.74 | 0.149367 | 0.151095 | 4.19116e-05 | 58.32
134 | 14.85 | 0.149931 | 0.151652 | 3.85116e-05 | 58.31
135 | 14.96 | 0.150494 | 0.152202 | 3.83116e-05 | 58.3
136 | 15.07 | 0.151053 | 0.152772 | 2.91116e-05 | 58.31
137 | 15.18 | 0.151609 | 0.153316 | 3.81116e-05 | 58.3
138 | 15.29 | 0.152165 | 0.153866 | 4.03116e-05 | 58.31
139 | 15.4 | 0.15272 | 0.154413 | 3.17116e-05 | 58.31
140 | 15.51 | 0.153272 | 0.154958 | 3.85116e-05 | 58.3
141 | 15.62 | 0.153823 | 0.155526 | 4.09116e-05 | 58.3
142 | 15.73 | 0.154372 | 0.156061 | 3.65116e-05 | 58.31
143 | 15.84 | 0.154922 | 0.156609 | 4.31116e-05 | 58.31
144 | 15.95 | 0.155472 | 0.157152 | 2.99116e-05 | 58.31
145 | 16.06 | 0.15602 | 0.157699 | 4.01116e-05 | 58.3
146 | 16.17 | 0.156566 | 0.158254 | 3.55116e-05 | 58.31
147 | 16.28 | 0.157112 | 0.15877 | 4.21116e-05 | 58.3
148 | 16.39 | 0.157656 | 0.15932 | 4.57116e-05 | 58.31
149 | 16.5 | 0.158198 | 0.159855 | 3.07116e-05 | 58.3
150 | 16.61 | 0.158737 | 0.160392 | 4.35116e-05 | 58.29
151 | 16.72 | 0.159276 | 0.160944 | 5.05116e-05 | 58.3
152 | 16.83 | 0.159815 | 0.161467 | 3.83116e-05 | 58.29
153 | 16.94 | 0.160354 | 0.161996 | 4.35116e-05 | 58.3
154 | 17.05 | 0.160891 | 0.16252 | 4.57116e-05 | 58.3
155 | 17.16 | 0.161424 | 0.163069 | 3.63116e-05 | 58.3
156 | 17.27 | 0.161956 | 0.163591 | 3.69116e-05 | 58.3
157 | 17.38 | 0.162488 | 0.164129 | 3.33116e-05 | 58.29
158 | 17.49 | 0.16302 | 0.16464 | 3.09116e-05 | 58.29
159 | 17.6 | 0.163551 | 0.165163 | 4.19116e-05 | 58.3
160 | 17.71 | 0.164078 | 0.165709 | 3.89116e-05 | 58.3
161 | 17.82 | 0.164605 | 0.166228 | 2.83116e-05 | 58.3
162 | 17.93 | 0.165131 | 0.166744 | 2.91116e-05 | 58.28
163 | 18.04 | 0.165658 | 0.167255 | 3.23116e-05 | 58.29
164 | 18.15 | 0.166182 | 0.167783 | 4.13116e-05 | 58.3
165 | 18.26 | 0.166703 | 0.168319 | 3.97116e-05 | 58.29
166 | 18.37 | 0.167223 | 0.168827 | 3.39116e-05 | 58.3
167 | 18.48 | 0.167745 | 0.169332 | 3.57116e-05 | 58.29
168 | 18.59 | 0.168266 | 0.169853 | 3.77116e-05 | 58.29
169 | 18.7 | 0.168783 | 0.170365 | 3.83116e-05 | 58.29
170 | 18.81 | 0.169298 | 0.170894 | 3.05116e-05 | 58.3
171 | 18.92 | 0.169813 | 0.171397 | 3.17116e-05 | 58.29
172 | 19.03 | 0.170329 | 0.1719 | 4.15116e-05 | 58.29
173 | 19.14 | 0.170844 | 0.172417 | 3.43116e-05 | 58.29
174 | 19.25 | 0.171356 | 0.172924 | 3.77116e-05 | 58.29
175 | 19.36 | 0.171866 | 0.17345 | 2.95116e-05 | 58.3
176 | 19.47 | 0.172377 | 0.173944 | 3.41116e-05 | 58.3
177 | 19.58 | 0.172888 | 0.174449 | 4.45116e-05 | 58.29
178 | 19.69 | 0.173398 | 0.17495 | 3.73116e-05 | 58.29
179 | 19.8 | 0.173905 | 0.175456 | 3.25116e-05 | 58.29
180 | 19.91 | 0.17441 | 0.175968 | 3.81116e-05 | 58.29
181 | 20.02 | 0.174914 | 0.176472 | 3.83116e-05 | 58.28
182 | 20.13 | 0.175419 | 0.176962 | 2.81116e-05 | 58.3
183 | 20.24 | 0.175924 | 0.177455 | 2.93116e-05 | 58.29
184 | 20.35 | 0.176425 | 0.177954 | 3.37116e-05 | 58.29
185 | 20.46 | 0.176923 | 0.178446 | 3.53116e-05 | 58.29
186 | 20.57 | 0.177419 | 0.178954 | 3.89116e-05 | 58.3
187 | 20.68 | 0.177915 | 0.17944 | 3.51116e-05 | 58.29
188 | 20.79 | 0.178412 | 0.179932 | 3.65116e-05 | 58.29
189 | 20.9 | 0.178907 | 0.180422 | 4.31116e-05 | 58.29
190 | 21.01 | 0.179402 | 0.180953 | 3.33116e-05 | 58.28
191 | 21.12 | 0.179898 | 0.181424 | 4.11116e-05 | 58.29
192 | 21.23 | 0.180396 | 0.181916 | 3.27116e-05 | 58.29
193 | 21.34 | 0.180893 | 0.182393 | 3.71116e-05 | 58.3
194 | 21.45 | 0.181386 | 0.182873 | 3.03116e-05 | 58.27
195 | 21.56 | 0.181873 | 0.183374 | 3.49116e-05 | 58.28
196 | 21.67 | 0.182359 | 0.183857 | 4.25116e-05 | 58.28
197 | 21.78 | 0.182844 | 0.184338 | 4.91116e-05 | 58.28
198 | 21.89 | 0.18333 | 0.184811 | 2.53116e-05 | 58.28
199 | 22 | 0.183815 | 0.185294 | 3.29116e-05 | 58.28
200 | 22.11 | 0.184297 | 0.185769 | 3.25116e-05 | 58.27
201 | 22.22 | 0.184777 | 0.186261 | 3.67116e-05 | 58.28
202 | 22.33 | 0.185257 | 0.186734 | 3.35116e-05 | 58.28
203 | 22.44 | 0.185737 | 0.187208 | 4.23116e-05 | 58.3
204 | 22.55 | 0.186217 | 0.187682 | 3.11116e-05 | 58.29
205 | 22.66 | 0.186695 | 0.188154 | 4.15116e-05 | 58.28
206 | 22.77 | 0.187171 | 0.188652 | 3.09116e-05 | 58.28
207 | 22.88 | 0.187647 | 0.189119 | 2.77116e-05 | 58.28
208 | 22.99 | 0.188125 | 0.189595 | 3.69116e-05 | 58.28
209 | 23.1 | 0.188604 | 0.190057 | 3.45116e-05 | 58.29
210 | 23.21 | 0.18908 | 0.190528 | 3.05116e-05 | 58.29
211 | 23.32 | 0.189553 | 0.191008 | 3.37116e-05 | 58.27
212 | 23.43 | 0.190025 | 0.191483 | 4.21116e-05 | 58.28
213 | 23.54 | 0.190496 | 0.191942 | 3.55116e-05 | 58.28
214 | 23.65 | 0.190968 | 0.192402 | 4.21116e-05 | 58.28
215 | 23.76 | 0.191438 | 0.192864 | 3.09116e-05 | 58.28
216 | 23.87 | 0.191904 | 0.193328 | 3.61116e-05 | 58.28
217 | 23.98 | 0.192368 | 0.193803 | 4.05116e-05 | 58.28
218 | 24.09 | 0.192831 | 0.194269 | 4.11116e-05 | 58.27
219 | 24.2 | 0.193297 | 0.194739 | 3.37116e-05 | 58.27
220 | 24.31 | 0.193764 | 0.195194 | 3.57116e-05 | 58.27
221 | 24.42 | 0.194231 | 0.195656 | 3.15116e-05 | 58.28
222 | 24.53 | 0.194697 | 0.196128 | 3.71116e-05 | 58.28
223 | 24.64 | 0.195161 | 0.196593 | 3.67116e-05 | 58.28
224 | 24.75 | 0.195625 | 0.197038 | 4.81116e-05 | 58.27
225 | 24.86 | 0.196088 | 0.197488 | 3.65116e-05 | 58.27
226 | 24.97 | 0.196547 | 0.197952 | 2.97116e-05 | 58.28
227 | 25.08 | 0.197004 | 0.198407 | 3.21116e-05 | 58.27
228 | 25.19 | 0.19746 | 0.198888 | 3.23116e-05 | 58.27
229 | 25.3 | 0.197918 | 0.199331 | 3.65116e-05 | 58.27
230 | 25.41 | 0.198378 | 0.19979 | 4.03116e-05 | 58.28
231 | 25.52 | 0.198838 | 0.200222 | 3.73116e-05 | 58.27
232 | 25.63 | 0.199295 | 0.20068 | 3.37116e-05 | 58.29
233 | 25.74 | 0.199747 | 0.201131 | 3.45116e-05 | 58.28
234 | 25.85 | 0.200196 | 0.2016 | 3.41116e-05 | 58.27
235 | 25.96 | 0.200648 | 0.20205 | 3.97116e-05 | 58.27
236 | 26.07 | 0.201102 | 0.202481 | 2.83116e-05 | 58.27
237 | 26.18 | 0.201555 | 0.202927 | 4.09116e-05 | 58.27
238 | 26.29 | 0.202005 | 0.203374 | 2.83116e-05 | 58.28
239 | 26.4 | 0.202452 | 0.203844 | 2.97116e-05 | 58.28
240 | 26.51 | 0.202898 | 0.204294 | 4.29116e-05 | 58.29
241 | 26.62 | 0.203348 | 0.204719 | 4.17116e-05 | 58.28
242 | 26.73 | 0.203799 | 0.205161 | 3.73116e-05 | 58.27
243 | 26.84 | 0.204246 | 0.20561 | 3.61116e-05 | 58.27
244 | 26.95 | 0.20469 | 0.206044 | 3.75116e-05 | 58.28
245 | 27.06 | 0.205131 | 0.206502 | 3.57116e-05 | 58.27
246 | 27.17 | 0.205573 | 0.206929 | 4.67116e-05 | 58.27
247 | 27.28 | 0.206016 | 0.207371 | 3.25116e-05 | 58.26
248 | 27.39 | 0.206457 | 0.20781 | 2.89116e-05 | 58.26
249 | 27.5 | 0.206897 | 0.208226 | 3.87116e-05 | 58.27
250 | 27.61 | 0.207335 | 0.208665 | 3.05116e-05 | 58.26
251 | 27.72 | 0.207769 | 0.209121 | 3.27116e-05 | 58.27
252 | 27.83 | 0.208203 | 0.209533 | 4.57116e-05 | 58.26
253 | 27.94 | 0.208637 | 0.209961 | 3.51116e-05 | 58.27
254 | 28.05 | 0.209071 | 0.210402 | 3.39116e-05 | 58.26
255 | 28.16 | 0.209503 | 0.210822 | 4.03116e-05 | 58.26
256 | 28.27 | 0.209933 | 0.211248 | 4.73116e-05 | 58.26
257 | 28.38 | 0.210362 | 0.211691 | 3.51116e-05 | 58.25
258 | 28.49 | 0.210791 | 0.212117 | 4.73116e-05 | 58.27
259 | 28.6 | 0.211221 | 0.212538 | 4.31116e-05 | 58.26
260 | 28.71 | 0.211651 | 0.212965 | 3.25116e-05 | 58.27
261 | 28.82 | 0.21208 | 0.213388 | 3.79116e-05 | 58.26
262 | 28.93 | 0.212506 | 0.213801 | 3.87116e-05 | 58.26
263 | 29.04 | 0.21293 | 0.214249 | 3.49116e-05 | 58.26
264 | 29.15 | 0.213354 | 0.214653 | 4.37116e-05 | 58.25
265 | 29.26 | 0.213778 | 0.215078 | 2.99116e-05 | 58.25
266 | 29.37 | 0.214202 | 0.215513 | 2.91116e-05 | 58.26
267 | 29.48 | 0.214625 | 0.215916 | 4.17116e-05 | 58.25
268 | 29.59 | 0.215048 | 0.216338 | 4.25116e-05 | 58.26
269 | 29.7 | 0.21547 | 0.216795 | 3.51116e-05 | 58.24
270 | 29.81 | 0.215892 | 0.217186 | 3.89116e-05 | 58.26
271 | 29.92 | 0.216316 | 0.217607 | 3.23116e-05 | 58.26
272 | 30.03 | 0.216739 | 0.218017 | 4.95116e-05 | 58.26
273 | 30.14 | 0.217158 | 0.218428 | 3.23116e-05 | 58.25
274 | 30.25 | 0.217573 | 0.218852 | 4.03116e-05 | 58.26
275 | 30.36 | 0.217987 | 0.219264 | 4.21116e-05 | 58.26
276 | 30.47 | 0.218401 | 0.219693 | 4.23116e-05 | 58.26
277 | 30.58 | 0.218818 | 0.22009 | 3.75116e-05 | 58.26
278 | 30.69 | 0.219234 | 0.220506 | 3.97116e-05 | 58.25
279 | 30.8 | 0.219649 | 0.220921 | 4.13116e-05 | 58.25
280 | 30.91 | 0.220063 | 0.221324 | 3.51116e-05 | 58.25
281 | 31.02 | 0.220475 | 0.221764 | 3.25116e-05 | 58.24
282 | 31.13 | 0.220888 | 0.222153 | 3.73116e-05 | 58.25
283 | 31.24 | 0.221302 | 0.222571 | 3.37116e-05 | 58.24
284 | 31.35 | 0.221715 | 0.222967 | 4.03116e-05 | 58.25
285 | 31.46 | 0.222126 | 0.22338 | 3.37116e-05 | 58.24
286 | 31.57 | 0.222534 | 0.223779 | 3.67116e-05 | 58.25
287 | 31.68 | 0.22294 | 0.224196 | 3.15116e-05 | 58.26
288 | 31.79 | 0.223347 | 0.224624 | 3.81116e-05 | 58.25
289 | 31.9 | 0.223756 | 0.225012 | 4.39116e-05 | 58.25
290 | 32.01 | 0.224167 | 0.225423 | 3.85116e-05 | 58.25
291 | 32.12 | 0.224577 | 0.225808 | 2.95116e-05 | 58.26
292 | 32.23 | 0.224983 | 0.226218 | 3.35116e-05 | 58.25
293 | 32.34 | 0.225385 | 0.22661 | 4.13116e-05 | 58.24
294 | 32.45 | 0.225785 | 0.227039 | 3.63116e-05 | 58.24
295 | 32.56 | 0.226186 | 0.227413 | 4.71116e-05 | 58.24
296 | 32.67 | 0.226588 | 0.227825 | 4.21116e-05 | 58.25
297 | 32.78 | 0.22699 | 0.228201 | 3.51116e-05 | 58.24
298 | 32.89 | 0.227389 | 0.228609 | 4.15116e-05 | 58.24
299 | 33 | 0.227785 | 0.228995 | 3.87116e-05 | 58.24
300 | 33.11 | 0.22818 | 0.229416 | 3.67116e-05 | 58.24
301 | 33.22 | 0.228576 | 0.229798 | 4.33116e-05 | 58.25
302 | 33.33 | 0.228974 | 0.2302 | 4.05116e-05 | 58.24
303 | 33.44 | 0.229373 | 0.23059 | 3.61116e-05 | 58.25
304 | 33.55 | 0.22977 | 0.230976 | 3.31116e-05 | 58.25
305 | 33.66 | 0.230165 | 0.231373 | 3.27116e-05 | 58.23
306 | 33.77 | 0.230558 | 0.231755 | 4.27116e-05 | 58.25
307 | 33.88 | 0.230949 | 0.232169 | 3.11116e-05 | 58.24
308 | 33.99 | 0.231341 | 0.232545 | 4.17116e-05 | 58.24
309 | 34.1 | 0.231734 | 0.232955 | 4.07116e-05 | 58.23
310 | 34.21 | 0.232128 | 0.23332 | 3.89116e-05 | 58.25
311 | 34.32 | 0.23252 | 0.233712 | 4.29116e-05 | 58.25
312 | 34.43 | 0.23291 | 0.234096 | 3.81116e-05 | 58.24
313 | 34.54 | 0.233297 | 0.234492 | 5.23116e-05 | 58.24
314 | 34.65 | 0.233683 | 0.234888 | 3.79116e-05 | 58.24
315 | 34.76 | 0.234071 | 0.235255 | 4.77116e-05 | 58.25
316 | 34.87 | 0.23446 | 0.235651 | 3.71116e-05 | 58.25
317 | 34.98 | 0.234847 | 0.236023 | 3.77116e-05 | 58.24
318 | 35.09 | 0.235232 | 0.236405 | 4.31116e-05 | 58.25
319 | 35.2 | 0.235614 | 0.236784 | 3.87116e-05 | 58.24
320 | 35.31 | 0.235995 | 0.237174 | 3.75116e-05 | 58.24
321 | 35.42 | 0.236377 | 0.237573 | 4.07116e-05 | 58.24
322 | 35.53 | 0.23676 | 0.237936 | 3.65116e-05 | 58.24
323 | 35.64 | 0.237145 | 0.238309 | 5.23116e-05 | 58.24
324 | 35.75 | 0.237528 | 0.238699 | 3.87116e-05 | 58.24
325 | 35.86 | 0.237908 | 0.239067 | 2.83116e-05 | 58.25
326 | 35.97 | 0.238286 | 0.23944 | 3.73116e-05 | 58.23
327 | 36.08 | 0.238663 | 0.239847 | 3.33116e-05 | 58.24
328 | 36.19 | 0.239041 | 0.240202 | 4.73116e-05 | 58.24
329 | 36.3 | 0.239421 | 0.240586 | 3.91116e-05 | 58.25
330 | 36.41 | 0.2398 | 0.240958 | 3.55116e-05 | 58.24
331 | 36.52 | 0.240178 | 0.241321 | 4.67116e-05 | 58.24
332 | 36.63 | 0.240553 | 0.241693 | 4.03116e-05 | 58.24
333 | 36.74 | 0.240925 | 0.242077 | 3.89116e-05 | 58.23
334 | 36.85 | 0.241297 | 0.242442 | 3.99116e-05 | 58.24
335 | 36.96 | 0.241669 | 0.242816 | 5.05116e-05 | 58.24
336 | 37.07 | 0.242042 | 0.243201 | 3.77116e-05 | 58.23
337 | 37.18 | 0.242416 | 0.243548 | 3.31116e-05 | 58.23
338 | 37.29 | 0.242788 | 0.243919 | 3.71116e-05 | 58.22
339 | 37.4 | 0.243158 | 0.244285 | 3.59116e-05 | 58.23
340 | 37.51 | 0.243526 | 0.244659 | 4.07116e-05 | 58.25
341 | 37.62 | 0.243892 | 0.245016 | 4.27116e-05 | 58.23
342 | 37.73 | 0.244259 | 0.245399 | 4.19116e-05 | 58.23
343 | 37.84 | 0.244627 | 0.245762 | 3.47116e-05 | 58.23
344 | 37.95 | 0.244995 | 0.246113 | 4.21116e-05 | 58.24
345 | 38.06 | 0.245362 | 0.246474 | 3.95116e-05 | 58.23
346 | 38.17 | 0.245727 | 0.246838 | 4.11116e-05 | 58.23
347 | 38.28 | 0.246089 | 0.247212 | 4.77116e-05 | 58.23
348 | 38.39 | 0.24645 | 0.247564 | 3.77116e-05 | 58.25
349 | 38.5 | 0.246813 | 0.247928 | 5.17116e-05 | 58.24
350 | 38.61 | 0.247176 | 0.248298 | 4.07116e-05 | 58.22
351 | 38.72 | 0.247539 | 0.24865 | 2.65116e-05 | 58.22
352 | 38.83 | 0.247902 | 0.248995 | 3.85116e-05 | 58.23
353 | 38.94 | 0.248262 | 0.249356 | 4.03116e-05 | 58.23
354 | 39.05 | 0.248619 | 0.249714 | 4.75116e-05 | 58.22
355 | 39.16 | 0.248974 | 0.25009 | 3.17116e-05 | 58.21
356 | 39.27 | 0.249332 | 0.250443 | 4.35116e-05 | 58.22
357 | 39.38 | 0.249692 | 0.250791 | 3.95116e-05 | 58.21
358 | 39.49 | 0.250053 | 0.251168 | 4.19116e-05 | 58.22
359 | 39.6 | 0.250413 | 0.251514 | 4.15116e-05 | 58.21
360 | 39.71 | 0.250772 | 0.251866 | 2.59116e-05 | 58.23
361 | 39.82 | 0.25113 | 0.252211 | 4.25116e-05 | 58.22
362 | 39.93 | 0.251486 | 0.2526 | 4.09116e-05 | 58.22
363 | 40.04 | 0.251841 | 0.252942 | 3.77116e-05 | 58.22
364 | 40.15 | 0.252198 | 0.253292 | 3.49116e-05 | 58.22
365 | 40.26 | 0.252556 | 0.25363 | 3.25116e-05 | 58.22
366 | 40.37 | 0.252911 | 0.253978 | 3.77116e-05 | 58.22
367 | 40.48 | 0.25326 | 0.254332 | 4.25116e-05 | 58.22
368 | 40.59 | 0.253608 | 0.254683 | 4.39116e-05 | 58.21
369 | 40.7 | 0.253956 | 0.255051 | 2.77116e-05 | 58.21
370 | 40.81 | 0.254307 | 0.255391 | 5.07116e-05 | 58.2
371 | 40.92 | 0.25466 | 0.255745 | 3.81116e-05 | 58.21
372 | 41.03 | 0.255013 | 0.256077 | 4.81116e-05 | 58.21
373 | 41.14 | 0.255364 | 0.256449 | 3.97116e-05 | 58.21
374 | 41.25 | 0.255713 | 0.256789 | 3.47116e-05 | 58.21
375 | 41.36 | 0.256063 | 0.257135 | 3.55116e-05 | 58.22
376 | 41.47 | 0.256412 | 0.257484 | 3.71116e-05 | 58.21
377 | 41.58 | 0.256761 | 0.257829 | 3.65116e-05 | 58.22
378 | 41.69 | 0.257109 | 0.258183 | 4.11116e-05 | 58.22
379 | 41.8 | 0.257457 | 0.258532 | 3.79116e-05 | 58.22
380 | 41.91 | 0.257805 | 0.258879 | 3.19116e-05 | 58.21
381 | 42.02 | 0.258154 | 0.25921 | 3.53116e-05 | 58.21
382 | 42.13 | 0.258501 | 0.259555 | 3.37116e-05 | 58.22
383 | 42.24 | 0.258846 | 0.259892 | 4.15116e-05 | 58.2
384 | 42.35 | 0.259188 | 0.260262 | 4.37116e-05 | 58.2
385 | 42.46 | 0.259531 | 0.26062 | 3.97116e-05 | 58.21
386 | 42.57 | 0.259879 | 0.260956 | 3.77116e-05 | 58.2
387 | 42.68 | 0.26023 | 0.261291 | 2.91116e-05 | 58.21
388 | 42.79 | 0.26058 | 0.261624 | 3.61116e-05 | 58.21
389 | 42.9 | 0.260925 | 0.261963 | 4.83116e-05 | 58.2
390 | 43.01 | 0.261264 | 0.262303 | 4.17116e-05 | 58.21
391 | 43.12 | 0.261602 | 0.262666 | 3.85116e-05 | 58.19
392 | 43.23 | 0.261942 | 0.263014 | 4.03116e-05 | 58.2
393 | 43.34 | 0.262286 | 0.26336 | 3.67116e-05 | 58.2
394 | 43.45 | 0.262634 | 0.263686 | 3.65116e-05 | 58.21
395 | 43.56 | 0.262981 | 0.26402 | 4.27116e-05 | 58.19
396 | 43.67 | 0.263323 | 0.264355 | 4.33116e-05 | 58.2
397 | 43.78 | 0.263661 | 0.264698 | 3.55116e-05 | 58.19
398 | 43.89 | 0.263997 | 0.265034 | 4.37116e-05 | 58.2
399 | 44 | 0.264334 | 0.265404 | 4.57116e-05 | 58.19
400 | 44.11 | 0.264674 | 0.265744 | 4.33116e-05 | 58.2
401 | 44.22 | 0.265019 | 0.266074 | 3.77116e-05 | 58.18
402 | 44.33 | 0.265365 | 0.266412 | 3.81116e-05 | 58.19
403 | 44.44 | 0.265707 | 0.266623 | 4.27116e-05 | 58.2
404 | 44.55 | 0.266035 | 0.267016 | 4.43116e-05 | 58.2
405 | 44.66 | 0.266352 | 0.267435 | 4.01116e-05 | 58.19
406 | 44.77 | 0.266672 | 0.267681 | 4.05116e-05 | 58.18
407 | 44.88 | 0.267006 | 0.268018 | 4.09116e-05 | 58.19
408 | 44.99 | 0.267342 | 0.268348 | 3.93116e-05 | 58.19
409 | 45.1 | 0.267673 | 0.268693 | 3.33116e-05 | 58.19
410 | 45.21 | 0.268004 | 0.269206 | 4.01116e-05 | 58.19
411 | 45.32 | 0.268349 | 0.269401 | 4.09116e-05 | 58.18
412 | 45.43 | 0.268708 | 0.269756 | 3.85116e-05 | 58.19
413 | 45.54 | 0.269068 | 0.270252 | 4.25116e-05 | 58.18
414 | 45.65 | 0.269427 | 0.270698 | 3.23116e-05 | 58.19
415 | 45.76 | 0.269802 | 0.270857 | 2.71116e-05 | 58.19
416 | 45.87 | 0.270183 | 0.271104 | 3.71116e-05 | 58.18
417 | 45.98 | 0.270533 | 0.271396 | 3.19116e-05 | 58.18
418 | 46.09 | 0.270847 | 0.272122 | 3.49116e-05 | 58.18
419 | 46.2 | 0.271165 | 0.272317 | 3.07116e-05 | 58.18
420 | 46.31 | 0.271523 | 0.272506 | 3.59116e-05 | 58.19
421 | 46.42 | 0.271893 | 0.272826 | 4.11116e-05 | 58.18
422 | 46.53 | 0.272229 | 0.273062 | 4.13116e-05 | 58.18
423 | 46.64 | 0.272532 | 0.273804 | 3.37116e-05 | 58.18
424 | 46.75 | 0.272846 | 0.27395 | 3.59116e-05 | 58.17
425 | 46.86 | 0.273198 | 0.274175 | 4.09116e-05 | 58.18
426 | 46.97 | 0.273562 | 0.274552 | 4.85116e-05 | 58.18
427 | 47.08 | 0.273902 | 0.27494 | 4.31116e-05 | 58.19
428 | 47.19 | 0.274228 | 0.275492 | 3.93116e-05 | 58.18
429 | 47.3 | 0.274575 | 0.275618 | 3.83116e-05 | 58.17
430 | 47.41 | 0.274941 | 0.275862 | 3.99116e-05 | 58.18
431 | 47.52 | 0.275291 | 0.276179 | 4.19116e-05 | 58.18
432 | 47.63 | 0.275602 | 0.276576 | 3.97116e-05 | 58.18
433 | 47.74 | 0.275901 | 0.27709 | 3.35116e-05 | 58.17
434 | 47.85 | 0.276223 | 0.277264 | 3.87116e-05 | 58.18
435 | 47.96 | 0.276575 | 0.277547 | 3.83116e-05 | 58.17
436 | 48.07 | 0.276923 | 0.277813 | 4.41116e-05 | 58.17
437 | 48.18 | 0.277246 | 0.278402 | 4.01116e-05 | 58.17
438 | 48.29 | 0.277565 | 0.278707 | 3.77116e-05 | 58.16
439 | 48.4 | 0.277909 | 0.278917 | 3.67116e-05 | 58.16
440 | 48.51 | 0.278268 | 0.279237 | 3.67116e-05 | 58.16
441 | 48.62 | 0.278608 | 0.279507 | 3.81116e-05 | 58.15
442 | 48.73 | 0.278925 | 0.280119 | 4.09116e-05 | 58.16
443 | 48.84 | 0.279246 | 0.280336 | 3.41116e-05 | 58.16
444 | 48.95 | 0.279593 | 0.280571 | 3.11116e-05 | 58.17
445 | 49.06 | 0.279947 | 0.280946 | 4.17116e-05 | 58.16
446 | 49.17 | 0.280284 | 0.281308 | 4.11116e-05 | 58.16
447 | 49.28 | 0.280611 | 0.281836 | 3.21116e-05 | 58.16
448 | 49.39 | 0.280954 | 0.281994 | 2.57116e-05 | 58.17
449 | 49.5 | 0.281314 | 0.282245 | 3.93116e-05 | 58.16
450 | 49.61 | 0.28166 | 0.282591 | 4.45116e-05 | 58.16
451 | 49.72 | 0.281977 | 0.282984 | 4.09116e-05 | 58.15
452 | 49.83 | 0.282285 | 0.283461 | 3.09116e-05 | 58.17
453 | 49.94 | 0.282616 | 0.283664 | 3.15116e-05 | 58.15
454 | 50.05 | 0.282971 | 0.283986 | 3.31116e-05 | 58.16
455 | 50.16 | 0.283323 | 0.284282 | 5.27116e-05 | 58.15
456 | 50.27 | 0.283656 | 0.284744 | 4.31116e-05 | 58.16
457 | 50.38 | 0.283983 | 0.285118 | 2.65116e-05 | 58.14
458 | 50.49 | 0.284325 | 0.285358 | 3.21116e-05 | 58.16
459 | 50.6 | 0.28468 | 0.285725 | 3.29116e-05 | 58.14
460 | 50.71 | 0.28503 | 0.286086 | 3.53116e-05 | 58.15
461 | 50.82 | 0.285372 | 0.28653 | 3.45116e-05 | 58.15
462 | 50.93 | 0.28572 | 0.286771 | 3.63116e-05 | 58.15
463 | 51.04 | 0.286075 | 0.287069 | 3.61116e-05 | 58.15
464 | 51.15 | 0.286421 | 0.287396 | 5.07116e-05 | 58.15
465 | 51.26 | 0.28675 | 0.287808 | 5.03116e-05 | 58.15
466 | 51.37 | 0.287077 | 0.288261 | 3.19116e-05 | 58.14
467 | 51.48 | 0.287422 | 0.288491 | 3.89116e-05 | 58.15
468 | 51.59 | 0.287784 | 0.28886 | 4.61116e-05 | 58.14
469 | 51.7 | 0.288145 | 0.289174 | 4.89116e-05 | 58.15
470 | 51.81 | 0.288493 | 0.289585 | 2.79116e-05 | 58.14
471 | 51.92 | 0.288835 | 0.289932 | 3.57116e-05 | 58.13
472 | 52.03 | 0.289182 | 0.290214 | 3.73116e-05 | 58.15
473 | 52.14 | 0.289531 | 0.290576 | 4.39116e-05 | 58.14
474 | 52.25 | 0.289876 | 0.290972 | 4.59116e-05 | 58.14
475 | 52.36 | 0.290221 | 0.291402 | 3.83116e-05 | 58.14
476 | 52.47 | 0.290578 | 0.291658 | 3.29116e-05 | 58.15
477 | 52.58 | 0.290944 | 0.29201 | 4.19116e-05 | 58.13
478 | 52.69 | 0.291304 | 0.292353 | 3.61116e-05 | 58.14
479 | 52.8 | 0.291652 | 0.292739 | 4.29116e-05 | 58.14
480 | 52.91 | 0.291997 | 0.293131 | 3.53116e-05 | 58.13
481 | 53.02 | 0.292349 | 0.293418 | 3.51116e-05 | 58.13
482 | 53.13 | 0.292707 | 0.293782 | 4.55116e-05 | 58.14
483 | 53.24 | 0.293063 | 0.29418 | 4.81116e-05 | 58.14
484 | 53.35 | 0.293419 | 0.294657 | 3.65116e-05 | 58.14
485 | 53.46 | 0.293788 | 0.294954 | 3.51116e-05 | 58.15
486 | 53.57 | 0.294172 | 0.295331 | 4.17116e-05 | 58.14
487 | 53.68 | 0.29456 | 0.295754 | 5.01116e-05 | 58.14
488 | 53.79 | 0.294946 | 0.296294 | 2.87116e-05 | 58.14
489 | 53.9 | 0.295341 | 0.29648 | 3.81116e-05 | 58.13
490 | 54.01 | 0.295742 | 0.296795 | 3.83116e-05 | 58.14
491 | 54.12 | 0.296122 | 0.297066 | 3.95116e-05 | 58.13
492 | 54.23 | 0.296471 | 0.297881 | 4.01116e-05 | 58.13
493 | 54.34 | 0.296825 | 0.29798 | 3.85116e-05 | 58.13
494 | 54.45 | 0.297209 | 0.298226 | 3.57116e-05 | 58.14
495 | 54.56 | 0.297594 | 0.298584 | 3.89116e-05 | 58.14
496 | 54.67 | 0.297949 | 0.299276 | 3.73116e-05 | 58.14
497 | 54.78 | 0.298301 | 0.299535 | 3.61116e-05 | 58.13
498 | 54.89 | 0.298684 | 0.299768 | 5.07116e-05 | 58.13
499 | 55 | 0.29908 | 0.300168 | 4.61116e-05 | 58.13
500 | 55.11 | 0.299457 | 0.300704 | 3.79116e-05 | 58.13
501 | 55.22 | 0.299826 | 0.301124 | 3.51116e-05 | 58.13
502 | 55.33 | 0.300214 | 0.301341 | 4.39116e-05 | 58.14
503 | 55.44 | 0.300614 | 0.301711 | 3.51116e-05 | 58.13
504 | 55.55 | 0.300995 | 0.301999 | 4.59116e-05 | 58.13
505 | 55.66 | 0.301351 | 0.302628 | 4.83116e-05 | 58.12
506 | 55.77 | 0.301706 | 0.302877 | 3.97116e-05 | 58.12
507 | 55.88 | 0.302083 | 0.30323 | 4.81116e-05 | 58.13
508 | 55.99 | 0.30247 | 0.303535 | 4.23116e-05 | 58.13
509 | 56.1 | 0.302848 | 0.304236 | 4.09116e-05 | 58.12
510 | 56.21 | 0.303229 | 0.304398 | 3.11116e-05 | 58.13
511 | 56.32 | 0.303624 | 0.304691 | 3.43116e-05 | 58.12
512 | 56.43 | 0.304013 | 0.305035 | 4.53116e-05 | 58.13
513 | 56.54 | 0.304376 | 0.305738 | 4.03116e-05 | 58.13
514 | 56.65 | 0.304739 | 0.30597 | 4.49116e-05 | 58.12
515 | 56.76 | 0.305132 | 0.306251 | 3.93116e-05 | 58.11
516 | 56.87 | 0.305533 | 0.306611 | 4.61116e-05 | 58.13
517 | 56.98 | 0.305915 | 0.307262 | 4.77116e-05 | 58.12
518 | 57.09 | 0.306293 | 0.307584 | 4.21116e-05 | 58.13
519 | 57.2 | 0.306695 | 0.307907 | 4.05116e-05 | 58.13
520 | 57.31 | 0.307111 | 0.308258 | 4.27116e-05 | 58.12
521 | 57.42 | 0.307515 | 0.308839 | 3.69116e-05 | 58.12
522 | 57.53 | 0.30791 | 0.309169 | 2.75116e-05 | 58.12
523 | 57.64 | 0.308313 | 0.309503 | 3.69116e-05 | 58.11
524 | 57.75 | 0.308719 | 0.309875 | 4.27116e-05 | 58.11
525 | 57.86 | 0.309116 | 0.310456 | 3.27116e-05 | 58.12
526 | 57.97 | 0.309511 | 0.310771 | 4.15116e-05 | 58.11
527 | 58.08 | 0.309918 | 0.311123 | 4.11116e-05 | 58.12
528 | 58.19 | 0.310329 | 0.311504 | 4.11116e-05 | 58.12
529 | 58.3 | 0.310729 | 0.312066 | 3.81116e-05 | 58.1
530 | 58.41 | 0.311128 | 0.312395 | 3.11116e-05 | 58.11
531 | 58.52 | 0.311538 | 0.3128 | 4.53116e-05 | 58.12
532 | 58.63 | 0.311956 | 0.313215 | 3.91116e-05 | 58.12
533 | 58.74 | 0.312372 | 0.313726 | 3.89116e-05 | 58.11
534 | 58.85 | 0.312788 | 0.314058 | 4.23116e-05 | 58.11
535 | 58.96 | 0.31321 | 0.314474 | 3.29116e-05 | 58.11
536 | 59.07 | 0.313631 | 0.314928 | 3.99116e-05 | 58.1
537 | 59.18 | 0.314049 | 0.31543 | 3.43116e-05 | 58.1
538 | 59.29 | 0.314472 | 0.31574 | 3.55116e-05 | 58.1
539 | 59.4 | 0.314901 | 0.316155 | 4.19116e-05 | 58.11
540 | 59.51 | 0.315324 | 0.316599 | 4.83116e-05 | 58.09
541 | 59.62 | 0.315737 | 0.317097 | 3.29116e-05 | 58.11
542 | 59.73 | 0.316154 | 0.317422 | 2.93116e-05 | 58.11
543 | 59.84 | 0.316578 | 0.31784 | 4.07116e-05 | 58.1
544 | 59.95 | 0.317 | 0.318326 | 4.35116e-05 | 58.1