## Metadata
Campo | Valor | Unidad
Técnica | Potentiostatic EIS
Fecha | 24/2/2026
Hora | 4:05:28
Vdc | 1.83302 | V
Frecuencia inicial | 100000 | Hz
Frecuencia final | 0.1 | Hz
Puntos por década | 10 | puntos/década
Amplitud | 5 | mV rms
Área | 25 | cm^2

## Data
Pt | Frecuencia | Zreal | Zimag | Zsig | Zmod | Zphz | Idc | Vdc | Temperatura
| Hz | ohm | ohm | V | ohm | ° | A | V | °C
0 | 100078.1 | 0.0130899 | 0.006125 | 1 | 0.014452 | 25.07585 | 1.383188 | 1.830373 | 63.01017
1 | 79453.13 | 0.012933 | 0.0049751 | 1 | 0.0138569 | 21.04082 | 1.383565 | 1.83043 | 63.00355
2 | 63140.62 | 0.0127983 | 0.0040322 | 1 | 0.0134184 | 17.48732 | 1.382847 | 1.830418 | 63.00608
3 | 50203.12 | 0.0126878 | 0.0032682 | 1 | 0.0131019 | 14.44466 | 1.382751 | 1.830423 | 63.01151
4 | 39890.62 | 0.0125982 | 0.0026388 | 1 | 0.0128716 | 11.83019 | 1.381099 | 1.830423 | 63.01033
5 | 31640.63 | 0.0125294 | 0.0021188 | 1 | 0.0127073 | 9.59847 | 1.379981 | 1.830431 | 63.01907
6 | 25171.88 | 0.0124759 | 0.0016995 | 1 | 0.0125911 | 7.757132 | 1.380742 | 1.830419 | 63.01046
7 | 20015.62 | 0.0124352 | 0.0013557 | 1 | 0.0125089 | 6.221966 | 1.380002 | 1.830424 | 63.01491
8 | 15890.62 | 0.0124047 | 0.0010719 | 1 | 0.012451 | 4.938788 | 1.379481 | 1.830414 | 63.02632
9 | 12609.38 | 0.0123811 | 0.000839 | 1 | 0.0124095 | 3.876922 | 1.379058 | 1.830428 | 63.03142
10 | 10078.13 | 0.0123686 | 0.0006474 | 1 | 0.0123855 | 2.996099 | 1.378048 | 1.830415 | 63.02988
11 | 8015.625 | 0.0123609 | 0.000487 | 1 | 0.0123705 | 2.256082 | 1.378031 | 1.830419 | 63.01591
12 | 6328.125 | 0.0123577 | 0.0003449 | 1 | 0.0123625 | 1.598787 | 1.37796 | 1.830429 | 63.03258
13 | 5015.625 | 0.0123529 | 0.0002252 | 1 | 0.012355 | 1.044386 | 1.378394 | 1.83043 | 63.02588
14 | 3984.375 | 0.0123623 | 0.0001189 | 1 | 0.0123629 | 0.5509302 | 1.376496 | 1.830409 | 63.0329
15 | 3170.956 | 0.0123736 | 2.202885e-05 | 1 | 0.0123736 | 0.1020046 | 1.377032 | 1.830437 | 63.02149
16 | 2527.573 | 0.0123839 | -6.81228e-05 | 1 | 0.0123841 | -0.3151767 | 1.375635 | 1.830406 | 63.02235
17 | 1976.103 | 0.0124026 | -0.0001694 | 1 | 0.0124038 | -0.7824962 | 1.37624 | 1.830431 | 63.03372
18 | 1577.524 | 0.0124254 | -0.0002592 | 1 | 0.0124281 | -1.194914 | 1.375236 | 1.830416 | 63.03284
19 | 1265.625 | 0.0124491 | -0.0003535 | 1 | 0.0124541 | -1.626713 | 1.375263 | 1.830423 | 63.0211
20 | 998.264 | 0.0124842 | -0.0004637 | 1 | 0.0124928 | -2.127082 | 1.374505 | 1.830427 | 63.02571
21 | 796.875 | 0.0125192 | -0.0005766 | 1 | 0.0125325 | -2.637074 | 1.374024 | 1.830413 | 63.02061
22 | 627.7902 | 0.0125686 | -0.0007141 | 1 | 0.0125889 | -3.251612 | 1.372987 | 1.830404 | 63.04015
23 | 505.5147 | 0.0126135 | -0.0008708 | 1 | 0.0126435 | -3.949417 | 1.373965 | 1.830407 | 63.02591
24 | 397.9953 | 0.0126735 | -0.0010635 | 1 | 0.0127181 | -4.796888 | 1.373563 | 1.830417 | 63.02032
25 | 315.5048 | 0.0127432 | -0.0012933 | 1 | 0.0128086 | -5.794996 | 1.373365 | 1.830416 | 63.02541
26 | 252.4038 | 0.0128235 | -0.001561 | 1 | 0.0129182 | -6.940371 | 1.372881 | 1.830419 | 63.02213
27 | 198.6229 | 0.0129323 | -0.0019053 | 1 | 0.0130719 | -8.381237 | 1.372567 | 1.830421 | 63.01634
28 | 158.3615 | 0.013063 | -0.0023045 | 1 | 0.0132648 | -10.00474 | 1.37183 | 1.830419 | 63.01242
29 | 125.558 | 0.0132347 | -0.0027964 | 1 | 0.0135269 | -11.93069 | 1.371487 | 1.830391 | 63.02933
30 | 100.4464 | 0.0134497 | -0.0033671 | 1 | 0.0138647 | -14.05519 | 1.371356 | 1.830419 | 63.0141
31 | 79.00281 | 0.0137596 | -0.0041041 | 1 | 0.0143586 | -16.60816 | 1.370025 | 1.830402 | 63.01006
32 | 63.3446 | 0.0141407 | -0.0049095 | 1 | 0.0149687 | -19.14631 | 1.370197 | 1.830424 | 63.02205
33 | 50.22321 | 0.0146794 | -0.005904 | 1 | 0.0158222 | -21.9099 | 1.37039 | 1.830416 | 63.01748
34 | 38.42213 | 0.0155486 | -0.0072393 | 1 | 0.0171513 | -24.96623 | 1.371037 | 1.830409 | 63.01723
35 | 31.25 | 0.016455 | -0.008394 | 1 | 0.0184723 | -27.02712 | 1.370941 | 1.83043 | 63.02502
36 | 24.93351 | 0.0177621 | -0.0097371 | 1 | 0.0202559 | -28.73141 | 1.370726 | 1.830417 | 63.02263
37 | 19.86229 | 0.0194624 | -0.0111186 | 1 | 0.0224145 | -29.7387 | 1.37264 | 1.830428 | 63.0245
38 | 15.625 | 0.0217271 | -0.0124396 | 1 | 0.0250362 | -29.79273 | 1.371369 | 1.830389 | 63.02415
39 | 12.40079 | 0.0243202 | -0.0133973 | 1 | 0.0277662 | -28.84904 | 1.372793 | 1.830431 | 63.02318
40 | 9.93114 | 0.0271054 | -0.0139035 | 1 | 0.0304632 | -27.15519 | 1.373632 | 1.830419 | 63.03325
41 | 7.944915 | 0.0299782 | -0.0138895 | 1 | 0.0330395 | -24.85932 | 1.37405 | 1.830404 | 63.03027
42 | 6.317385 | 0.0328637 | -0.0133419 | 1 | 0.0354687 | -22.09604 | 1.372868 | 1.830405 | 63.02437
43 | 5.008013 | 0.035464 | -0.0123183 | 1 | 0.0375425 | -19.15452 | 1.373556 | 1.8304 | 63.00269
44 | 3.945707 | 0.0376907 | -0.0109602 | 1 | 0.0392519 | -16.21413 | 1.372732 | 1.830412 | 63.01316
45 | 3.158693 | 0.0393198 | -0.0096018 | 1 | 0.0404752 | -13.72289 | 1.372643 | 1.830403 | 63.02723
46 | 2.504006 | 0.0406334 | -0.0081786 | 1 | 0.0414483 | -11.38026 | 1.371627 | 1.83041 | 63.02073
47 | 1.998082 | 0.0415942 | -0.0069077 | 1 | 0.0421639 | -9.429233 | 1.371141 | 1.830421 | 63.01786
48 | 1.584686 | 0.0423216 | -0.0057173 | 1 | 0.042706 | -7.693643 | 1.369162 | 1.830413 | 63.01844
49 | 1.266892 | 0.0428405 | -0.0047638 | 1 | 0.0431046 | -6.345082 | 1.367385 | 1.830404 | 63.00719
50 | 0.999041 | 0.0432582 | -0.0038614 | 1 | 0.0434302 | -5.100992 | 1.366262 | 1.830411 | 63.01472
51 | 0.7923428 | 0.043472 | -0.0031821 | 1 | 0.0435883 | -4.186546 | 1.365449 | 1.830414 | 63.00141
52 | 0.6334459 | 0.0437065 | -0.002618 | 1 | 0.0437848 | -3.427873 | 1.363699 | 1.83041 | 63.00561
53 | 0.5040323 | 0.0438847 | -0.0020671 | 1 | 0.0439334 | -2.696767 | 1.361538 | 1.83041 | 63.00078
54 | 0.400641 | 0.0440313 | -0.0017212 | 1 | 0.0440649 | -2.238531 | 1.357276 | 1.830416 | 62.97523
55 | 0.316723 | 0.0441978 | -0.0014102 | 1 | 0.0442203 | -1.827446 | 1.352211 | 1.830411 | 62.96198
56 | 0.2520161 | 0.0444092 | -0.0011583 | 1 | 0.0444243 | -1.494055 | 1.350593 | 1.830414 | 62.98516
57 | 0.2003205 | 0.0443324 | -0.0009338 | 1 | 0.0443422 | -1.206635 | 1.353903 | 1.830407 | 63.03751
58 | 0.1588983 | 0.0443534 | -0.0007618 | 1 | 0.0443599 | -0.983971 | 1.350055 | 1.830409 | 63.05511
59 | 0.1260081 | 0.0443445 | -0.0006395 | 1 | 0.0443491 | -0.826273 | 1.351126 | 1.830409 | 63.08811
60 | 0.1001603 | 0.0446354 | -0.0005549 | 1 | 0.0446388 | -0.7122211 | 1.347761 | 1.830417 | 63.10437