## Metadata
Campo | Valor | Unidad
Técnica | Potentiostatic EIS
Fecha | 24/2/2026
Hora | 4:20:02
Vdc | 2.1348 | V
Frecuencia inicial | 100000 | Hz
Frecuencia final | 0.1 | Hz
Puntos por década | 10 | puntos/década
Amplitud | 5 | mV rms
Área | 25 | cm^2

## Data
Pt | Frecuencia | Zreal | Zimag | Zsig | Zmod | Zphz | Idc | Vdc | Temperatura
| Hz | ohm | ohm | V | ohm | ° | A | V | °C
0 | 100078.1 | 0.0127857 | 0.0060864 | 1 | 0.0141605 | 25.45584 | 17.66272 | 2.131203 | 64.09336
1 | 79453.13 | 0.0126125 | 0.0049387 | 1 | 0.0135449 | 21.38381 | 17.64832 | 2.131188 | 64.0984
2 | 63140.62 | 0.0124728 | 0.0040038 | 1 | 0.0130996 | 17.79663 | 17.63713 | 2.131182 | 64.09657
3 | 50203.12 | 0.0123473 | 0.003248 | 1 | 0.0127674 | 14.7378 | 17.63417 | 2.131195 | 64.09377
4 | 39890.62 | 0.0122532 | 0.0026215 | 1 | 0.0125305 | 12.07591 | 17.62922 | 2.131185 | 64.09464
5 | 31640.63 | 0.0121832 | 0.0021056 | 1 | 0.0123638 | 9.80549 | 17.62446 | 2.131196 | 64.09628
6 | 25171.88 | 0.0121275 | 0.0016923 | 1 | 0.012245 | 7.944037 | 17.62196 | 2.131175 | 64.09665
7 | 20015.62 | 0.0120872 | 0.0013517 | 1 | 0.0121625 | 6.380976 | 17.61775 | 2.131172 | 64.08836
8 | 15890.62 | 0.0120542 | 0.0010701 | 1 | 0.0121016 | 5.072844 | 17.61606 | 2.1312 | 64.10236
9 | 12609.38 | 0.012038 | 0.0008384 | 1 | 0.0120672 | 3.984185 | 17.61488 | 2.131194 | 64.09756
10 | 10078.13 | 0.0120253 | 0.0006589 | 1 | 0.0120434 | 3.136252 | 17.61367 | 2.131187 | 64.08725
11 | 8015.625 | 0.0120149 | 0.000499 | 1 | 0.0120253 | 2.378075 | 17.61455 | 2.131199 | 64.10329
12 | 6328.125 | 0.012014 | 0.0003613 | 1 | 0.0120194 | 1.722683 | 17.61237 | 2.131199 | 64.10437
13 | 5015.625 | 0.0120142 | 0.0002499 | 1 | 0.0120168 | 1.191541 | 17.60765 | 2.131159 | 64.09289
14 | 3984.375 | 0.0120168 | 0.0001476 | 1 | 0.0120177 | 0.7035981 | 17.61143 | 2.131201 | 64.11312
15 | 3170.956 | 0.0120225 | 6.166642e-05 | 1 | 0.0120227 | 0.2938809 | 17.61121 | 2.131192 | 64.11189
16 | 2527.573 | 0.0120377 | -2.063964e-05 | 1 | 0.0120377 | -0.0982384 | 17.60726 | 2.131183 | 64.10429
17 | 1976.103 | 0.0120582 | -0.0001087 | 1 | 0.0120587 | -0.5166632 | 17.60577 | 2.13119 | 64.11396
18 | 1577.524 | 0.0120849 | -0.0001877 | 1 | 0.0120864 | -0.889664 | 17.60346 | 2.131153 | 64.11858
19 | 1265.625 | 0.0121185 | -0.0002596 | 1 | 0.0121213 | -1.227333 | 17.60271 | 2.131188 | 64.11105
20 | 998.264 | 0.0121622 | -0.0003435 | 1 | 0.012167 | -1.617869 | 17.60304 | 2.131201 | 64.10957
21 | 796.875 | 0.012217 | -0.0004244 | 1 | 0.0122243 | -1.989485 | 17.59876 | 2.13114 | 64.12262
22 | 627.7902 | 0.0122839 | -0.0005173 | 1 | 0.0122948 | -2.411322 | 17.60075 | 2.131202 | 64.11642
23 | 505.5147 | 0.0123668 | -0.0006038 | 1 | 0.0123816 | -2.795146 | 17.60242 | 2.131203 | 64.12155
24 | 397.9953 | 0.0124746 | -0.0006956 | 1 | 0.012494 | -3.191653 | 17.59996 | 2.131157 | 64.11603
25 | 315.5048 | 0.0126062 | -0.000781 | 1 | 0.0126304 | -3.545072 | 17.60126 | 2.131197 | 64.1151
26 | 252.4038 | 0.0127537 | -0.0008526 | 1 | 0.0127822 | -3.824763 | 17.60261 | 2.13118 | 64.12492
27 | 198.6229 | 0.0129362 | -0.0009091 | 1 | 0.0129681 | -4.019919 | 17.60126 | 2.131152 | 64.12069
28 | 158.3615 | 0.0131221 | -0.0009357 | 1 | 0.0131554 | -4.078894 | 17.6006 | 2.131145 | 64.13298
29 | 125.558 | 0.0133167 | -0.0009299 | 1 | 0.0133491 | -3.994659 | 17.60475 | 2.131179 | 64.13047
30 | 100.4464 | 0.0134949 | -0.0008947 | 1 | 0.0135245 | -3.792904 | 17.6043 | 2.131174 | 64.14452
31 | 79.00281 | 0.0136693 | -0.0008296 | 1 | 0.0136945 | -3.473153 | 17.60389 | 2.131154 | 64.14301
32 | 63.3446 | 0.0138026 | -0.0007536 | 1 | 0.0138232 | -3.1253 | 17.60833 | 2.131178 | 64.15183
33 | 50.22321 | 0.0139215 | -0.0006713 | 1 | 0.0139376 | -2.760539 | 17.61047 | 2.13118 | 64.16521
34 | 38.42213 | 0.0140241 | -0.0005744 | 1 | 0.0140359 | -2.345334 | 17.61021 | 2.13117 | 64.17883
35 | 31.25 | 0.0140865 | -0.0005007 | 1 | 0.0140954 | -2.035734 | 17.61346 | 2.131172 | 64.17523
36 | 24.93351 | 0.0141401 | -0.0004347 | 1 | 0.0141468 | -1.760724 | 17.61425 | 2.131174 | 64.17062
37 | 19.86229 | 0.01419 | -0.0003737 | 1 | 0.0141949 | -1.508489 | 17.61572 | 2.131162 | 64.19336
38 | 15.625 | 0.0142209 | -0.0003255 | 1 | 0.0142246 | -1.311349 | 17.61792 | 2.131166 | 64.20175
39 | 12.40079 | 0.0142504 | -0.0002795 | 1 | 0.0142531 | -1.123809 | 17.6181 | 2.131185 | 64.20474
40 | 9.93114 | 0.014279 | -0.000247 | 1 | 0.0142811 | -0.990953 | 17.61366 | 2.131172 | 64.21794
41 | 7.944915 | 0.0142973 | -0.0002201 | 1 | 0.014299 | -0.8819075 | 17.61541 | 2.131165 | 64.22156
42 | 6.317385 | 0.0143219 | -0.0001905 | 1 | 0.0143231 | -0.7618771 | 17.61528 | 2.131163 | 64.23241
43 | 5.008013 | 0.0143421 | -0.0001729 | 1 | 0.0143431 | -0.6908072 | 17.61506 | 2.131169 | 64.23779
44 | 3.945707 | 0.0143565 | -0.0001584 | 1 | 0.0143573 | -0.6320019 | 17.61377 | 2.13116 | 64.24937
45 | 3.158693 | 0.0143667 | -0.0001399 | 1 | 0.0143674 | -0.5579309 | 17.61403 | 2.131151 | 64.24998
46 | 2.504006 | 0.0143864 | -0.0001222 | 1 | 0.0143869 | -0.4866096 | 17.61184 | 2.13116 | 64.25586
47 | 1.998082 | 0.0143943 | -0.0001411 | 1 | 0.014395 | -0.5615128 | 17.61051 | 2.131157 | 64.25625
48 | 1.584686 | 0.0144231 | -0.0001201 | 1 | 0.0144236 | -0.4769945 | 17.61088 | 2.131163 | 64.26683
49 | 1.266892 | 0.0144436 | -0.0001083 | 1 | 0.014444 | -0.4297922 | 17.61187 | 2.131168 | 64.28714
50 | 0.999041 | 0.0144505 | -9.152583e-05 | 1 | 0.0144508 | -0.362891 | 17.61486 | 2.131166 | 64.30846
51 | 0.7923428 | 0.0144499 | -0.0001077 | 1 | 0.0144503 | -0.426896 | 17.61714 | 2.131156 | 64.34179
52 | 0.6334459 | 0.0145067 | -9.04144e-05 | 1 | 0.014507 | -0.3570956 | 17.61764 | 2.131166 | 64.3577
53 | 0.5040323 | 0.0144898 | -9.38294e-05 | 1 | 0.0144901 | -0.3710174 | 17.607 | 2.131162 | 64.37634
54 | 0.400641 | 0.0144679 | -9.387809e-05 | 1 | 0.0144682 | -0.3717712 | 17.58951 | 2.131166 | 64.35847
55 | 0.316723 | 0.0144702 | -0.0001101 | 1 | 0.0144706 | -0.435968 | 17.5548 | 2.13116 | 64.26551
56 | 0.2520161 | 0.014471 | -8.353918e-05 | 1 | 0.0144713 | -0.3307568 | 17.5053 | 2.131162 | 64.11827
57 | 0.2003205 | 0.0145059 | -0.0001028 | 1 | 0.0145063 | -0.4059861 | 17.45629 | 2.131161 | 63.97703
58 | 0.1588983 | 0.014576 | -0.000106 | 1 | 0.0145764 | -0.4166589 | 17.41248 | 2.131166 | 63.86533
59 | 0.1260081 | 0.0146633 | -8.638363e-05 | 1 | 0.0146636 | -0.3375329 | 17.41376 | 2.131165 | 63.85941
60 | 0.1001603 | 0.0146228 | -4.5621e-05 | 1 | 0.0146229 | -0.1787536 | 17.4166 | 2.131161 | 63.83616