## Metadata
Campo | Valor | Unidad
Técnica | Potentiostatic EIS
Fecha | 23/2/2026
Hora | 20:09:45
Vdc | 0 | V
Frecuencia inicial | 100000 | Hz
Frecuencia final | 1000 | Hz
Puntos por década | 10 | puntos/década
Amplitud | 5 | mV rms
Área | 25 | cm^2

## Data
Pt | Frecuencia | Zreal | Zimag | Zsig | Zmod | Zphz | Idc | Vdc | Temperatura
| Hz | ohm | ohm | V | ohm | ° | A | V | °C
0 | 100078.1 | 0.0079208 | 0.0045992 | 1 | 0.0091592 | 30.14143 | -0.0347529 | -0.0002647 | 61.61916
1 | 79453.13 | 0.0078239 | 0.0037331 | 1 | 0.0086689 | 25.50801 | -0.034752 | -0.0002681 | 61.62709
2 | 63140.62 | 0.0077357 | 0.0030341 | 1 | 0.0083095 | 21.4163 | -0.0346144 | -0.000269 | 61.6386
3 | 50203.12 | 0.0076614 | 0.0024667 | 1 | 0.0080487 | 17.84646 | -0.0343405 | -0.0002648 | 61.63752
4 | 39890.62 | 0.0075995 | 0.0020033 | 1 | 0.0078591 | 14.76766 | -0.0346904 | -0.0002699 | 61.63666
5 | 31640.63 | 0.0075437 | 0.0016247 | 1 | 0.0077167 | 12.15418 | -0.0348018 | -0.0002693 | 61.63951
6 | 25171.88 | 0.0075032 | 0.0013235 | 1 | 0.0076191 | 10.00381 | -0.0350243 | -0.0002689 | 61.63942
7 | 20015.62 | 0.0074665 | 0.0010762 | 1 | 0.0075437 | 8.202099 | -0.0352095 | -0.0002675 | 61.63532
8 | 15890.62 | 0.007441 | 0.0008733 | 1 | 0.007492 | 6.694185 | -0.0349979 | -0.0002656 | 61.64428
9 | 12609.38 | 0.0074172 | 0.000709 | 1 | 0.007451 | 5.460406 | -0.03513 | -0.0002692 | 61.63997
10 | 10078.13 | 0.0073982 | 0.0005815 | 1 | 0.007421 | 4.494079 | -0.0349049 | -0.0002667 | 61.64359
11 | 8015.625 | 0.0073809 | 0.0004759 | 1 | 0.0073962 | 3.688928 | -0.0346376 | -0.0002687 | 61.64901
12 | 6328.125 | 0.0073687 | 0.0003868 | 1 | 0.0073789 | 3.004953 | -0.034118 | -0.0002649 | 61.65817
13 | 5015.625 | 0.0073556 | 0.000314 | 1 | 0.0073623 | 2.444391 | -0.035077 | -0.0002687 | 61.65674
14 | 3984.375 | 0.0073458 | 0.0002571 | 1 | 0.0073503 | 2.004756 | -0.0353613 | -0.0002681 | 61.65121
15 | 3170.956 | 0.0073357 | 0.0002112 | 1 | 0.0073387 | 1.649262 | -0.0344005 | -0.0002673 | 61.67258
16 | 2527.573 | 0.0073287 | 0.0001735 | 1 | 0.0073307 | 1.35613 | -0.0346634 | -0.0002675 | 61.6614
17 | 1976.103 | 0.0073237 | 0.0001367 | 1 | 0.007325 | 1.069381 | -0.0348314 | -0.0002681 | 61.6586
18 | 1577.524 | 0.0073176 | 0.0001124 | 1 | 0.0073184 | 0.8803085 | -0.0351986 | -0.0002698 | 61.65204
19 | 1265.625 | 0.0073156 | 9.234578e-05 | 1 | 0.0073162 | 0.7232136 | -0.035879 | -0.0002697 | 61.66177
20 | 998.264 | 0.0073126 | 7.140898e-05 | 1 | 0.007313 | 0.5594834 | -0.0350976 | -0.0002679 | 61.64553