## Metadata
Campo | Valor | Unidad
Technique | Potentiostatic EIS
Date | 27/5/2026
Time | 16:54:55
Vdc | 0 | V
Initial frequency | 100000 | Hz
Final frequency | 1000 | Hz
Points per decade | 10 | puntos/década
Amplitude | 5 | mV rms
Area | 25 | cm^2
Nyquist indicators
Name | Value | Unit
y=0 intersection | 0.0118 | ohm
Maximum -Zimag | 0.0005594 | ohm
Frequency at maximum -Zimag | 998.264 | Hz

## Data
Pt | Frecuencia | Zreal | Zimag | Zsig | Zmod | Zphz | Idc | Vdc | Temperatura
| Hz | ohm | ohm | V | ohm | ° | A | V | °C
0 | 100078.1 | 0.0128963 | 0.0074028 | 1 | 0.01487 | 29.85712 | -6.1834e-06 | 0.1075773 | 62.1243
1 | 79453.13 | 0.0126687 | 0.0060318 | 1 | 0.0140313 | 25.45995 | 9.274669e-05 | 0.1075763 | 62.11803
2 | 63140.62 | 0.0124768 | 0.0049161 | 1 | 0.0134104 | 21.50539 | 0.0003633 | 0.1075788 | 62.12224
3 | 50203.12 | 0.0123157 | 0.0040051 | 1 | 0.0129506 | 18.01488 | 0.0005105 | 0.1075754 | 62.118
4 | 39890.62 | 0.0121836 | 0.0032461 | 1 | 0.0126086 | 14.91883 | 0.0007629 | 0.107579 | 62.11068
5 | 31640.63 | 0.0120781 | 0.0026222 | 1 | 0.0123595 | 12.24918 | 3.959052e-06 | 0.1075785 | 62.11445
6 | 25171.88 | 0.011999 | 0.0021073 | 1 | 0.0121826 | 9.96094 | 0.0003239 | 0.1075771 | 62.10868
7 | 20015.62 | 0.0119388 | 0.0016888 | 1 | 0.0120576 | 8.051558 | 0.0004903 | 0.1075798 | 62.10869
8 | 15890.62 | 0.0118911 | 0.0013426 | 1 | 0.0119667 | 6.441989 | 0.0007253 | 0.1075802 | 62.12011
9 | 12609.38 | 0.0118584 | 0.0010488 | 1 | 0.0119047 | 5.054343 | -0.000264 | 0.1075793 | 62.10666
10 | 10078.13 | 0.0118377 | 0.0008181 | 1 | 0.0118659 | 3.953618 | 0.0001586 | 0.1075826 | 62.11315
11 | 8015.625 | 0.0118233 | 0.00062 | 1 | 0.0118395 | 3.001729 | 0.0005105 | 0.10758 | 62.11551
12 | 6328.125 | 0.0118158 | 0.0004436 | 1 | 0.0118242 | 2.150103 | 0.0006298 | 0.107582 | 62.11493
13 | 5015.625 | 0.0118138 | 0.0002985 | 1 | 0.0118176 | 1.447614 | -0.0002209 | 0.1075798 | 62.11927
14 | 3984.375 | 0.0118102 | 0.0001644 | 1 | 0.0118113 | 0.7977313 | -6.32013e-05 | 0.1075771 | 62.11629
15 | 3170.956 | 0.0118184 | 4.500102e-05 | 1 | 0.0118185 | 0.2181648 | -1.877127e-05 | 0.1075789 | 62.12597
16 | 2527.573 | 0.0118291 | -6.794742e-05 | 1 | 0.0118293 | -0.3291082 | 0.000101 | 0.1075777 | 62.12111
17 | 1976.103 | 0.0118492 | -0.0001904 | 1 | 0.0118508 | -0.9208139 | 0.0003202 | 0.1075808 | 62.12485
18 | 1577.524 | 0.0118782 | -0.0003078 | 1 | 0.0118822 | -1.484213 | 0.0003365 | 0.1075806 | 62.1172
19 | 1265.625 | 0.0119125 | -0.000423 | 1 | 0.01192 | -2.033619 | 0.000582 | 0.1075816 | 62.12765
20 | 998.264 | 0.0119607 | -0.0005594 | 1 | 0.0119738 | -2.677568 | -0.0002548 | 0.1075804 | 62.13369