## Metadata
Campo | Valor | Unidad
Technique | Potentiostatic EIS
Date | 4/6/2026
Time | 9:13:12
Vdc | 0 | V
Initial frequency | 100000 | Hz
Final frequency | 1000 | Hz
Points per decade | 10 | puntos/década
Amplitude | 5 | mV rms
Area | 25 | cm^2
Nyquist indicators
Name | Value | Unit
y=0 intersection | 0.0109 | ohm
Maximum -Zimag | 0.0005451 | ohm
Frequency at maximum -Zimag | 998.264 | Hz

## Data
Pt | Frecuencia | Zreal | Zimag | Zsig | Zmod | Zphz | Idc | Vdc | Temperatura
| Hz | ohm | ohm | V | ohm | ° | A | V | °C
0 | 100078.1 | 0.012013 | 0.0074635 | 1 | 0.0141427 | 31.85229 | 0.0009048 | 0.0653644 | 61.68227
1 | 79453.13 | 0.0117908 | 0.0060878 | 1 | 0.0132697 | 27.30824 | 0.0010228 | 0.0653649 | 61.6733
2 | 63140.62 | 0.0116038 | 0.0049584 | 1 | 0.0126187 | 23.13741 | 0.0011391 | 0.0653605 | 61.69186
3 | 50203.12 | 0.0114357 | 0.0040404 | 1 | 0.0121284 | 19.459 | 0.0015787 | 0.0653655 | 61.69162
4 | 39890.62 | 0.0113025 | 0.0032765 | 1 | 0.0117678 | 16.16618 | 0.0008094 | 0.0653632 | 61.70715
5 | 31640.63 | 0.0111957 | 0.0026439 | 1 | 0.0115037 | 13.28733 | 0.0011741 | 0.0653682 | 61.68835
6 | 25171.88 | 0.011118 | 0.0021311 | 1 | 0.0113204 | 10.85067 | 0.0016251 | 0.0653659 | 61.70107
7 | 20015.62 | 0.0110557 | 0.0017049 | 1 | 0.0111863 | 8.766464 | 0.0008758 | 0.0653673 | 61.7049
8 | 15890.62 | 0.0110055 | 0.0013573 | 1 | 0.0110889 | 7.03069 | 0.0011166 | 0.0653645 | 61.70173
9 | 12609.38 | 0.0109769 | 0.0010649 | 1 | 0.0110285 | 5.540854 | 0.0015102 | 0.065369 | 61.69139
10 | 10078.13 | 0.0109523 | 0.0008299 | 1 | 0.0109837 | 4.333426 | 0.0019733 | 0.0653661 | 61.6969
11 | 8015.625 | 0.0109361 | 0.0006333 | 1 | 0.0109544 | 3.314145 | 0.0012576 | 0.0653665 | 61.68211
12 | 6328.125 | 0.0109262 | 0.0004551 | 1 | 0.0109357 | 2.385126 | 0.0015934 | 0.0653665 | 61.68009
13 | 5015.625 | 0.0109211 | 0.0003043 | 1 | 0.0109253 | 1.595867 | 0.0009865 | 0.0653672 | 61.67063
14 | 3984.375 | 0.0109223 | 0.0001788 | 1 | 0.0109237 | 0.9381229 | 0.0012684 | 0.0653672 | 61.6799
15 | 3170.956 | 0.0109311 | 5.688733e-05 | 1 | 0.0109312 | 0.2981744 | 0.001686 | 0.0653675 | 61.6632
16 | 2527.573 | 0.0109359 | -5.836686e-05 | 1 | 0.0109361 | -0.3057943 | 0.0009818 | 0.0653693 | 61.66892
17 | 1976.103 | 0.0109599 | -0.0001771 | 1 | 0.0109613 | -0.9255551 | 0.0012275 | 0.0653663 | 61.65961
18 | 1577.524 | 0.0109831 | -0.0002969 | 1 | 0.0109871 | -1.548644 | 0.001514 | 0.0653657 | 61.65905
19 | 1265.625 | 0.0110177 | -0.0004155 | 1 | 0.0110256 | -2.159873 | 0.0017598 | 0.065367 | 61.65642
20 | 998.264 | 0.0110601 | -0.0005451 | 1 | 0.0110735 | -2.821299 | 0.0011189 | 0.065367 | 61.67816