## Metadata
Campo | Valor | Unidad
Technique | Potentiostatic EIS
Date | 27/5/2026
Time | 21:00:43
Vdc | 0 | V
Initial frequency | 100000 | Hz
Final frequency | 1000 | Hz
Points per decade | 10 | puntos/década
Amplitude | 5 | mV rms
Area | 25 | cm^2
Nyquist indicators
Name | Value | Unit
y=0 intersection | 0.0116 | ohm
Maximum -Zimag | 0.0001935 | ohm
Frequency at maximum -Zimag | 998.264 | Hz

## Data
Pt | Frecuencia | Zreal | Zimag | Zsig | Zmod | Zphz | Idc | Vdc | Temperatura
| Hz | ohm | ohm | V | ohm | ° | A | V | °C
0 | 100078.1 | 0.0126406 | 0.0073927 | 1 | 0.0146436 | 30.32062 | 0.0001876 | 1.157604 | 62.05574
1 | 79453.13 | 0.0124223 | 0.0060277 | 1 | 0.0138075 | 25.8842 | 0.0013737 | 1.157603 | 62.05528
2 | 63140.62 | 0.0122343 | 0.0049176 | 1 | 0.0131856 | 21.89766 | 0.0018548 | 1.157587 | 62.05125
3 | 50203.12 | 0.012076 | 0.0040067 | 1 | 0.0127233 | 18.35532 | 0.0018331 | 1.157607 | 62.03493
4 | 39890.62 | 0.0119523 | 0.0032553 | 1 | 0.0123877 | 15.23554 | 0.0013589 | 1.157598 | 62.05033
5 | 31640.63 | 0.0118465 | 0.0026343 | 1 | 0.0121359 | 12.53677 | 0.0025326 | 1.157601 | 62.05663
6 | 25171.88 | 0.0117665 | 0.0021341 | 1 | 0.0119584 | 10.27991 | 0.0024108 | 1.157596 | 62.04704
7 | 20015.62 | 0.011707 | 0.0017207 | 1 | 0.0118327 | 8.361696 | 0.0028177 | 1.157603 | 62.04597
8 | 15890.62 | 0.0116561 | 0.0013799 | 1 | 0.0117375 | 6.751376 | 0.0021618 | 1.157602 | 62.03345
9 | 12609.38 | 0.0116242 | 0.0011034 | 1 | 0.0116764 | 5.42236 | 0.0025983 | 1.157605 | 62.04474
10 | 10078.13 | 0.0116004 | 0.0008813 | 1 | 0.0116338 | 4.344592 | 0.0020002 | 1.157607 | 62.05274
11 | 8015.625 | 0.0115789 | 0.0006945 | 1 | 0.0115997 | 3.432669 | 0.0024658 | 1.157601 | 62.04912
12 | 6328.125 | 0.0115598 | 0.0005348 | 1 | 0.0115721 | 2.648916 | 0.0033599 | 1.15761 | 62.04206
13 | 5015.625 | 0.011551 | 0.0004077 | 1 | 0.0115582 | 2.021515 | 0.0030005 | 1.157601 | 62.05228
14 | 3984.375 | 0.0115464 | 0.000298 | 1 | 0.0115503 | 1.478542 | 0.0031156 | 1.157599 | 62.04666
15 | 3170.956 | 0.0115404 | 0.0001986 | 1 | 0.0115421 | 0.985929 | 0.0035278 | 1.157595 | 62.04206
16 | 2527.573 | 0.011545 | 0.0001151 | 1 | 0.0115455 | 0.5709668 | 0.0039795 | 1.157605 | 62.04586
17 | 1976.103 | 0.0115483 | 2.828809e-05 | 1 | 0.0115483 | 0.1403487 | 0.0033679 | 1.157608 | 62.04156
18 | 1577.524 | 0.0115633 | -4.434367e-05 | 1 | 0.0115633 | -0.2197211 | 0.0038798 | 1.157607 | 62.06185
19 | 1265.625 | 0.0115783 | -0.0001165 | 1 | 0.0115789 | -0.5765052 | 0.0037596 | 1.157609 | 62.05802
20 | 998.264 | 0.0116014 | -0.0001935 | 1 | 0.011603 | -0.955795 | 0.0034719 | 1.157599 | 62.06691