## Metadata
Campo | Valor | Unidad
Technique | Potentiostatic EIS
Date | 4/6/2026
Time | 13:19:35
Vdc | 0 | V
Initial frequency | 100000 | Hz
Final frequency | 1000 | Hz
Points per decade | 10 | puntos/década
Amplitude | 5 | mV rms
Area | 25 | cm^2
Nyquist indicators
Name | Value | Unit
y=0 intersection | 0.0111 | ohm
Maximum -Zimag | 0.0002631 | ohm
Frequency at maximum -Zimag | 998.264 | Hz

## Data
Pt | Frecuencia | Zreal | Zimag | Zsig | Zmod | Zphz | Idc | Vdc | Temperatura
| Hz | ohm | ohm | V | ohm | ° | A | V | °C
0 | 100078.1 | 0.0120507 | 0.007428 | 1 | 0.0141561 | 31.64952 | 0.0010894 | 1.090078 | 61.12396
1 | 79453.13 | 0.0118341 | 0.0060496 | 1 | 0.0132908 | 27.07623 | 0.0020479 | 1.090073 | 61.12816
2 | 63140.62 | 0.0116524 | 0.0049186 | 1 | 0.012648 | 22.88535 | 0.0018233 | 1.090063 | 61.11753
3 | 50203.12 | 0.0114995 | 0.0039996 | 1 | 0.0121752 | 19.17777 | 0.0018684 | 1.090063 | 61.12458
4 | 39890.62 | 0.0113774 | 0.0032378 | 1 | 0.0118292 | 15.8854 | 0.0022809 | 1.090074 | 61.1321
5 | 31640.63 | 0.0112815 | 0.0026085 | 1 | 0.0115792 | 13.01918 | 0.002722 | 1.090077 | 61.12685
6 | 25171.88 | 0.011209 | 0.0020976 | 1 | 0.0114035 | 10.59931 | 0.0024233 | 1.090064 | 61.14046
7 | 20015.62 | 0.0111534 | 0.0016823 | 1 | 0.0112796 | 8.577387 | 0.0032331 | 1.09007 | 61.11872
8 | 15890.62 | 0.0111166 | 0.0013383 | 1 | 0.0111969 | 6.864437 | 0.0028367 | 1.090067 | 61.13604
9 | 12609.38 | 0.0110901 | 0.0010583 | 1 | 0.0111405 | 5.451032 | 0.0025104 | 1.09007 | 61.14909
10 | 10078.13 | 0.0110717 | 0.0008344 | 1 | 0.0111031 | 4.309803 | 0.0031734 | 1.090066 | 61.1611
11 | 8015.625 | 0.0110594 | 0.0006499 | 1 | 0.0110785 | 3.363026 | 0.0030079 | 1.090068 | 61.15407
12 | 6328.125 | 0.0110526 | 0.000492 | 1 | 0.0110635 | 2.548892 | 0.0032478 | 1.090058 | 61.16991
13 | 5015.625 | 0.0110494 | 0.0003613 | 1 | 0.0110553 | 1.872605 | 0.0034044 | 1.090073 | 61.16006
14 | 3984.375 | 0.0110489 | 0.0002494 | 1 | 0.0110517 | 1.293284 | 0.0034055 | 1.090071 | 61.17557
15 | 3170.956 | 0.0110505 | 0.0001522 | 1 | 0.0110516 | 0.7892575 | 0.0038982 | 1.090054 | 61.15951
16 | 2527.573 | 0.0110545 | 6.29494e-05 | 1 | 0.0110547 | 0.3262653 | 0.0030407 | 1.090056 | 61.16461
17 | 1976.103 | 0.0110654 | -2.414628e-05 | 1 | 0.0110654 | -0.1250272 | 0.0035588 | 1.090076 | 61.17346
18 | 1577.524 | 0.0110828 | -9.94e-05 | 1 | 0.0110832 | -0.5136204 | 0.003958 | 1.090075 | 61.17633
19 | 1265.625 | 0.0111044 | -0.0001781 | 1 | 0.0111058 | -0.9189087 | 0.0033571 | 1.090059 | 61.17584
20 | 998.264 | 0.011136 | -0.0002631 | 1 | 0.0111392 | -1.353394 | 0.0039736 | 1.09007 | 61.16239