## Metadata
Campo | Valor | Unidad
Technique | Potentiostatic EIS
Date | 27/5/2026
Time | 20:38:27
Vdc | 1.51121 | V
Initial frequency | 100000 | Hz
Final frequency | 0.1 | Hz
Points per decade | 10 | puntos/década
Amplitude | 5 | mV rms
Area | 25 | cm^2
Nyquist indicators
Name | Value | Unit
y=0 intersection | 0.0114 | ohm
Maximum -Zimag | 0.0081438 | ohm
Frequency at maximum -Zimag | 1.266892 | Hz

## Data
Pt | Frecuencia | Zreal | Zimag | Zsig | Zmod | Zphz | Idc | Vdc | Temperatura
| Hz | ohm | ohm | V | ohm | ° | A | V | °C
0 | 100078.1 | 0.0125297 | 0.0073936 | 1 | 0.0145485 | 30.54429 | 1.292773 | 1.509462 | 62.23065
1 | 79453.13 | 0.0123072 | 0.006027 | 1 | 0.0137037 | 26.09163 | 1.293863 | 1.50947 | 62.22324
2 | 63140.62 | 0.0121214 | 0.0049144 | 1 | 0.0130798 | 22.06911 | 1.294545 | 1.509464 | 62.23343
3 | 50203.12 | 0.0119627 | 0.004009 | 1 | 0.0126166 | 18.52735 | 1.292322 | 1.509466 | 62.23823
4 | 39890.62 | 0.0118332 | 0.0032556 | 1 | 0.0122729 | 15.38305 | 1.291823 | 1.509459 | 62.23697
5 | 31640.63 | 0.0117289 | 0.0026357 | 1 | 0.0120214 | 12.66486 | 1.292831 | 1.509473 | 62.24741
6 | 25171.88 | 0.0116465 | 0.002134 | 1 | 0.0118404 | 10.38302 | 1.292018 | 1.509457 | 62.24959
7 | 20015.62 | 0.0115843 | 0.0017248 | 1 | 0.011712 | 8.468376 | 1.29322 | 1.509475 | 62.24983
8 | 15890.62 | 0.0115369 | 0.0013867 | 1 | 0.0116199 | 6.854017 | 1.293882 | 1.509472 | 62.25169
9 | 12609.38 | 0.0114976 | 0.0011073 | 1 | 0.0115508 | 5.501225 | 1.293967 | 1.509472 | 62.25854
10 | 10078.13 | 0.0114725 | 0.0008875 | 1 | 0.0115067 | 4.423715 | 1.294139 | 1.509473 | 62.25004
11 | 8015.625 | 0.0114513 | 0.0007027 | 1 | 0.0114728 | 3.511436 | 1.293632 | 1.509457 | 62.24673
12 | 6328.125 | 0.0114379 | 0.0005469 | 1 | 0.0114509 | 2.737743 | 1.292938 | 1.509479 | 62.25885
13 | 5015.625 | 0.0114272 | 0.0004221 | 1 | 0.011435 | 2.115223 | 1.293627 | 1.50946 | 62.25867
14 | 3984.375 | 0.0114163 | 0.0003109 | 1 | 0.0114205 | 1.560046 | 1.292337 | 1.509457 | 62.26204
15 | 3170.956 | 0.0114144 | 0.0002182 | 1 | 0.0114165 | 1.095286 | 1.292602 | 1.509456 | 62.25578
16 | 2527.573 | 0.0114108 | 0.0001346 | 1 | 0.0114116 | 0.6757427 | 1.291704 | 1.509453 | 62.25132
17 | 1976.103 | 0.0114194 | 5.633865e-05 | 1 | 0.0114195 | 0.2826726 | 1.292702 | 1.509462 | 62.23966
18 | 1577.524 | 0.0114267 | -1.231603e-05 | 1 | 0.0114267 | -0.0617552 | 1.29244 | 1.509474 | 62.25251
19 | 1265.625 | 0.0114412 | -7.801216e-05 | 1 | 0.0114415 | -0.3906671 | 1.293305 | 1.509471 | 62.23835
20 | 998.264 | 0.0114641 | -0.0001414 | 1 | 0.011465 | -0.7065517 | 1.294353 | 1.509479 | 62.2522
21 | 796.875 | 0.0114862 | -0.0002052 | 1 | 0.011488 | -1.023482 | 1.293612 | 1.50946 | 62.25718
22 | 627.7902 | 0.0115162 | -0.0002742 | 1 | 0.0115195 | -1.363879 | 1.294518 | 1.509467 | 62.26388
23 | 505.5147 | 0.0115523 | -0.0003409 | 1 | 0.0115574 | -1.690341 | 1.29493 | 1.509467 | 62.27618
24 | 397.9953 | 0.0115964 | -0.0004156 | 1 | 0.0116038 | -2.052449 | 1.296226 | 1.509467 | 62.28535
25 | 315.5048 | 0.011644 | -0.0004945 | 1 | 0.0116545 | -2.431662 | 1.295339 | 1.509444 | 62.29211
26 | 252.4038 | 0.0116971 | -0.0005791 | 1 | 0.0117114 | -2.834048 | 1.295644 | 1.509466 | 62.29779
27 | 198.6229 | 0.0117635 | -0.0006829 | 1 | 0.0117833 | -3.322629 | 1.296268 | 1.509452 | 62.29058
28 | 158.3615 | 0.0118345 | -0.0007934 | 1 | 0.0118611 | -3.835587 | 1.29706 | 1.509475 | 62.29768
29 | 125.558 | 0.0119216 | -0.0009234 | 1 | 0.0119573 | -4.428995 | 1.297235 | 1.509475 | 62.29621
30 | 100.4464 | 0.0120183 | -0.0010682 | 1 | 0.0120656 | -5.079392 | 1.297334 | 1.509467 | 62.30035
31 | 79.00281 | 0.0121404 | -0.0012496 | 1 | 0.0122046 | -5.876715 | 1.297242 | 1.509453 | 62.29612
32 | 63.3446 | 0.0122806 | -0.0014379 | 1 | 0.0123645 | -6.678125 | 1.297957 | 1.509467 | 62.2965
33 | 50.22321 | 0.0124562 | -0.0016619 | 1 | 0.0125666 | -7.599287 | 1.298808 | 1.509466 | 62.30127
34 | 38.42213 | 0.0126997 | -0.0019571 | 1 | 0.0128496 | -8.760869 | 1.299272 | 1.509462 | 62.28694
35 | 31.25 | 0.0129356 | -0.002207 | 1 | 0.0131226 | -9.68239 | 1.298685 | 1.509458 | 62.29871
36 | 24.93351 | 0.0132366 | -0.0024909 | 1 | 0.0134689 | -10.65724 | 1.298436 | 1.509454 | 62.29481
37 | 19.86229 | 0.013612 | -0.0028074 | 1 | 0.0138985 | -11.65369 | 1.297354 | 1.509466 | 62.28941
38 | 15.625 | 0.0140656 | -0.0031381 | 1 | 0.0144114 | -12.577 | 1.292439 | 1.509452 | 62.3004
39 | 12.40079 | 0.0145029 | -0.0034676 | 1 | 0.0149117 | -13.44659 | 1.292236 | 1.509447 | 62.30278
40 | 9.93114 | 0.0149441 | -0.003787 | 1 | 0.0154165 | -14.22 | 1.295752 | 1.509459 | 62.3171
41 | 7.944915 | 0.0154198 | -0.0041382 | 1 | 0.0159654 | -15.02229 | 1.297788 | 1.509463 | 62.30706
42 | 6.317385 | 0.0159404 | -0.0045294 | 1 | 0.0165714 | -15.86217 | 1.298593 | 1.509458 | 62.3087
43 | 5.008013 | 0.01652 | -0.0050111 | 1 | 0.0172633 | -16.87451 | 1.297932 | 1.509459 | 62.30824
44 | 3.945707 | 0.0172312 | -0.0055797 | 1 | 0.0181121 | -17.94261 | 1.299001 | 1.509469 | 62.31071
45 | 3.158693 | 0.0180277 | -0.0061889 | 1 | 0.0190604 | -18.94736 | 1.298985 | 1.509462 | 62.31619
46 | 2.504006 | 0.019045 | -0.006858 | 1 | 0.0202422 | -19.80375 | 1.298651 | 1.509456 | 62.32829
47 | 1.998082 | 0.0203045 | -0.0074702 | 1 | 0.0216351 | -20.19908 | 1.299177 | 1.509463 | 62.34561
48 | 1.584686 | 0.0218324 | -0.007954 | 1 | 0.0232361 | -20.01775 | 1.298915 | 1.509463 | 62.34208
49 | 1.266892 | 0.0234923 | -0.0081438 | 1 | 0.0248639 | -19.11922 | 1.298815 | 1.509463 | 62.34748
50 | 0.999041 | 0.0252774 | -0.0079623 | 1 | 0.0265018 | -17.48418 | 1.299575 | 1.509461 | 62.34776
51 | 0.7923428 | 0.0269306 | -0.007482 | 1 | 0.0279507 | -15.52657 | 1.298686 | 1.509454 | 62.34857
52 | 0.6334459 | 0.0282881 | -0.006743 | 1 | 0.0290807 | -13.40735 | 1.297734 | 1.509462 | 62.35631
53 | 0.5040323 | 0.0293874 | -0.0058625 | 1 | 0.0299665 | -11.28179 | 1.297586 | 1.509458 | 62.35469
54 | 0.400641 | 0.0301935 | -0.0049469 | 1 | 0.030596 | -9.304667 | 1.297173 | 1.509462 | 62.35313
55 | 0.316723 | 0.0307961 | -0.0041201 | 1 | 0.0310705 | -7.620129 | 1.296176 | 1.509461 | 62.31299
56 | 0.2520161 | 0.0311937 | -0.0034061 | 1 | 0.0313791 | -6.231487 | 1.296726 | 1.509462 | 62.3175
57 | 0.2003205 | 0.0314684 | -0.0027989 | 1 | 0.0315927 | -5.082766 | 1.295 | 1.509459 | 62.33371
58 | 0.1588983 | 0.0316737 | -0.0022982 | 1 | 0.0317569 | -4.149992 | 1.295585 | 1.509461 | 62.33441
59 | 0.1260081 | 0.0317938 | -0.001925 | 1 | 0.031852 | -3.464854 | 1.295558 | 1.509463 | 62.32096
60 | 0.1001603 | 0.031927 | -0.0015531 | 1 | 0.0319647 | -2.784939 | 1.294017 | 1.50946 | 62.32006