## Metadata
Campo | Valor | Unidad
Technique | Potentiostatic EIS
Date | 4/6/2026
Time | 12:56:45
Vdc | 1.52327 | V
Initial frequency | 100000 | Hz
Final frequency | 0.1 | Hz
Points per decade | 10 | puntos/década
Amplitude | 5 | mV rms
Area | 25 | cm^2
Nyquist indicators
Name | Value | Unit
y=0 intersection | 0.0109 | ohm
Maximum -Zimag | 0.0080499 | ohm
Frequency at maximum -Zimag | 1.266892 | Hz

## Data
Pt | Frecuencia | Zreal | Zimag | Zsig | Zmod | Zphz | Idc | Vdc | Temperatura
| Hz | ohm | ohm | V | ohm | ° | A | V | °C
0 | 100078.1 | 0.0119207 | 0.0074407 | 1 | 0.0140523 | 31.97176 | 1.278869 | 1.521361 | 61.56849
1 | 79453.13 | 0.0117016 | 0.0060588 | 1 | 0.0131771 | 27.37387 | 1.28002 | 1.521345 | 61.57258
2 | 63140.62 | 0.0115162 | 0.0049318 | 1 | 0.0125278 | 23.18278 | 1.278386 | 1.521356 | 61.56551
3 | 50203.12 | 0.0113575 | 0.0040147 | 1 | 0.0120462 | 19.46779 | 1.279297 | 1.521358 | 61.57808
4 | 39890.62 | 0.0112324 | 0.0032554 | 1 | 0.0116947 | 16.1628 | 1.279144 | 1.521358 | 61.56668
5 | 31640.63 | 0.0111329 | 0.002628 | 1 | 0.0114389 | 13.28211 | 1.278727 | 1.52136 | 61.57743
6 | 25171.88 | 0.0110587 | 0.0021239 | 1 | 0.0112608 | 10.87148 | 1.279235 | 1.521346 | 61.58477
7 | 20015.62 | 0.0109991 | 0.0017084 | 1 | 0.011131 | 8.828929 | 1.279222 | 1.521355 | 61.58009
8 | 15890.62 | 0.0109568 | 0.0013675 | 1 | 0.0110419 | 7.114421 | 1.28012 | 1.521363 | 61.59467
9 | 12609.38 | 0.0109248 | 0.0010893 | 1 | 0.010979 | 5.694107 | 1.279212 | 1.521354 | 61.59404
10 | 10078.13 | 0.010904 | 0.0008677 | 1 | 0.0109385 | 4.549732 | 1.278593 | 1.521349 | 61.58826
11 | 8015.625 | 0.0108851 | 0.0006843 | 1 | 0.0109066 | 3.596951 | 1.279644 | 1.521365 | 61.59193
12 | 6328.125 | 0.0108714 | 0.0005282 | 1 | 0.0108842 | 2.781713 | 1.280493 | 1.52136 | 61.59348
13 | 5015.625 | 0.0108626 | 0.0003994 | 1 | 0.01087 | 2.105965 | 1.279281 | 1.521347 | 61.58327
14 | 3984.375 | 0.0108616 | 0.0002909 | 1 | 0.0108655 | 1.534168 | 1.279748 | 1.521363 | 61.58076
15 | 3170.956 | 0.0108563 | 0.0001997 | 1 | 0.0108582 | 1.053885 | 1.278805 | 1.521338 | 61.58039
16 | 2527.573 | 0.0108665 | 0.0001192 | 1 | 0.0108672 | 0.6287138 | 1.279768 | 1.521344 | 61.58613
17 | 1976.103 | 0.0108701 | 3.535286e-05 | 1 | 0.0108701 | 0.1863429 | 1.280674 | 1.521378 | 61.57592
18 | 1577.524 | 0.0108815 | -3.392508e-05 | 1 | 0.0108816 | -0.1786295 | 1.279714 | 1.521369 | 61.57761
19 | 1265.625 | 0.0108961 | -9.82e-05 | 1 | 0.0108966 | -0.5164516 | 1.279043 | 1.521353 | 61.56271
20 | 998.264 | 0.0109193 | -0.0001656 | 1 | 0.0109205 | -0.8690901 | 1.27914 | 1.521365 | 61.57248
21 | 796.875 | 0.0109467 | -0.0002278 | 1 | 0.0109491 | -1.192376 | 1.279482 | 1.521372 | 61.58006
22 | 627.7902 | 0.0109831 | -0.0002953 | 1 | 0.010987 | -1.540068 | 1.279449 | 1.521361 | 61.56441
23 | 505.5147 | 0.0110208 | -0.000362 | 1 | 0.0110268 | -1.881545 | 1.279121 | 1.521353 | 61.55261
24 | 397.9953 | 0.0110647 | -0.0004379 | 1 | 0.0110734 | -2.266351 | 1.278626 | 1.521345 | 61.54744
25 | 315.5048 | 0.0111172 | -0.0005159 | 1 | 0.0111292 | -2.657072 | 1.27995 | 1.521361 | 61.53787
26 | 252.4038 | 0.0111747 | -0.0006024 | 1 | 0.011191 | -3.085748 | 1.279294 | 1.521344 | 61.52819
27 | 198.6229 | 0.0112413 | -0.0007086 | 1 | 0.0112636 | -3.607094 | 1.278453 | 1.521356 | 61.52688
28 | 158.3615 | 0.0113171 | -0.0008215 | 1 | 0.0113469 | -4.151641 | 1.279005 | 1.521361 | 61.53634
29 | 125.558 | 0.0114044 | -0.0009539 | 1 | 0.0114442 | -4.781332 | 1.278761 | 1.521357 | 61.53568
30 | 100.4464 | 0.0115066 | -0.0011029 | 1 | 0.0115593 | -5.475096 | 1.280544 | 1.521361 | 61.53513
31 | 79.00281 | 0.0116339 | -0.0012864 | 1 | 0.0117048 | -6.309653 | 1.280688 | 1.521365 | 61.53654
32 | 63.3446 | 0.0117801 | -0.0014823 | 1 | 0.011873 | -7.172128 | 1.280393 | 1.52134 | 61.53447
33 | 50.22321 | 0.0119636 | -0.0017121 | 1 | 0.0120855 | -8.144329 | 1.280973 | 1.521358 | 61.53497
34 | 38.42213 | 0.0122228 | -0.0020163 | 1 | 0.012388 | -9.367416 | 1.282758 | 1.521355 | 61.54446
35 | 31.25 | 0.0124606 | -0.0022621 | 1 | 0.0126642 | -10.28965 | 1.283013 | 1.521371 | 61.55115
36 | 24.93351 | 0.0127795 | -0.0025567 | 1 | 0.0130327 | -11.3134 | 1.283404 | 1.521362 | 61.5388
37 | 19.86229 | 0.0131722 | -0.0028589 | 1 | 0.0134788 | -12.24573 | 1.278083 | 1.52134 | 61.5428
38 | 15.625 | 0.013639 | -0.0031901 | 1 | 0.0140071 | -13.16446 | 1.275399 | 1.52135 | 61.55107
39 | 12.40079 | 0.0140684 | -0.0035098 | 1 | 0.0144997 | -14.00825 | 1.276576 | 1.521345 | 61.56658
40 | 9.93114 | 0.0144862 | -0.0038296 | 1 | 0.0149839 | -14.80808 | 1.280015 | 1.521342 | 61.55577
41 | 7.944915 | 0.0149716 | -0.004184 | 1 | 0.0155452 | -15.61381 | 1.279724 | 1.521348 | 61.55038
42 | 6.317385 | 0.0154965 | -0.0046057 | 1 | 0.0161664 | -16.55245 | 1.280637 | 1.521347 | 61.55726
43 | 5.008013 | 0.016082 | -0.0050973 | 1 | 0.0168705 | -17.58632 | 1.280798 | 1.521347 | 61.56107
44 | 3.945707 | 0.0168335 | -0.0057152 | 1 | 0.0177772 | -18.75306 | 1.280784 | 1.521342 | 61.55474
45 | 3.158693 | 0.0176685 | -0.0063431 | 1 | 0.0187726 | -19.74851 | 1.280488 | 1.521343 | 61.56345
46 | 2.504006 | 0.0187744 | -0.0070146 | 1 | 0.020042 | -20.4871 | 1.280051 | 1.521347 | 61.55555
47 | 1.998082 | 0.0201093 | -0.0075907 | 1 | 0.0214942 | -20.68005 | 1.280016 | 1.521347 | 61.55774
48 | 1.584686 | 0.0217117 | -0.0079777 | 1 | 0.023131 | -20.17517 | 1.280342 | 1.521342 | 61.55489
49 | 1.266892 | 0.0233608 | -0.0080499 | 1 | 0.0247089 | -19.01353 | 1.28126 | 1.521345 | 61.54753
50 | 0.999041 | 0.0251325 | -0.0077635 | 1 | 0.0263043 | -17.16612 | 1.281646 | 1.521347 | 61.55388
51 | 0.7923428 | 0.0266621 | -0.0071779 | 1 | 0.0276114 | -15.06785 | 1.282528 | 1.521346 | 61.55211
52 | 0.6334459 | 0.0279075 | -0.0063913 | 1 | 0.02863 | -12.89918 | 1.281928 | 1.52135 | 61.56812
53 | 0.5040323 | 0.02896 | -0.0055196 | 1 | 0.0294813 | -10.79076 | 1.280297 | 1.521347 | 61.57265
54 | 0.400641 | 0.0297013 | -0.0046535 | 1 | 0.0300636 | -8.904462 | 1.278477 | 1.521347 | 61.57343
55 | 0.316723 | 0.0301529 | -0.0038099 | 1 | 0.0303926 | -7.201399 | 1.280181 | 1.52135 | 61.58922
56 | 0.2520161 | 0.030515 | -0.0031489 | 1 | 0.030677 | -5.891677 | 1.279125 | 1.521351 | 61.58974
57 | 0.2003205 | 0.0307533 | -0.0026058 | 1 | 0.0308635 | -4.843208 | 1.278107 | 1.52135 | 61.5758
58 | 0.1588983 | 0.0309505 | -0.0021325 | 1 | 0.0310239 | -3.941407 | 1.278244 | 1.521351 | 61.60111
59 | 0.1260081 | 0.0310746 | -0.0017469 | 1 | 0.0311236 | -3.217596 | 1.280304 | 1.521353 | 61.61514
60 | 0.1001603 | 0.0311013 | -0.0014254 | 1 | 0.031134 | -2.624115 | 1.280015 | 1.521351 | 61.62316