## Metadata
Campo | Valor | Unidad
Technique | Potentiostatic EIS
Date | 27/5/2026
Time | 20:54:49
Vdc | 1.79559 | V
Initial frequency | 100000 | Hz
Final frequency | 0.1 | Hz
Points per decade | 10 | puntos/década
Amplitude | 5 | mV rms
Area | 25 | cm^2
Nyquist indicators
Name | Value | Unit
y=0 intersection | 0.0115 | ohm
Maximum -Zimag | 0.0008624 | ohm
Frequency at maximum -Zimag | 19.86229 | Hz

## Data
Pt | Frecuencia | Zreal | Zimag | Zsig | Zmod | Zphz | Idc | Vdc | Temperatura
| Hz | ohm | ohm | V | ohm | ° | A | V | °C
0 | 100078.1 | 0.0125333 | 0.0072786 | 1 | 0.0144935 | 30.14557 | 17.48645 | 1.792596 | 61.96313
1 | 79453.13 | 0.0123031 | 0.0059312 | 1 | 0.0136582 | 25.73831 | 17.47493 | 1.792597 | 61.9617
2 | 63140.62 | 0.0121135 | 0.0048229 | 1 | 0.0130383 | 21.70959 | 17.47014 | 1.792584 | 61.95193
3 | 50203.12 | 0.0119487 | 0.0039166 | 1 | 0.0125743 | 18.14828 | 17.46799 | 1.79258 | 61.95411
4 | 39890.62 | 0.0118243 | 0.0031694 | 1 | 0.0122417 | 15.00481 | 17.46693 | 1.792591 | 61.95365
5 | 31640.63 | 0.0117349 | 0.002548 | 1 | 0.0120083 | 12.2504 | 17.46482 | 1.792597 | 61.94641
6 | 25171.88 | 0.0116621 | 0.0020487 | 1 | 0.0118406 | 9.96374 | 17.46543 | 1.792588 | 61.95137
7 | 20015.62 | 0.0116121 | 0.0016438 | 1 | 0.0117279 | 8.057118 | 17.46697 | 1.79258 | 61.9656
8 | 15890.62 | 0.0115768 | 0.0013075 | 1 | 0.0116504 | 6.443989 | 17.46399 | 1.792576 | 61.96141
9 | 12609.38 | 0.011553 | 0.0010374 | 1 | 0.0115995 | 5.131111 | 17.46661 | 1.792591 | 61.96917
10 | 10078.13 | 0.0115386 | 0.0008275 | 1 | 0.0115682 | 4.102161 | 17.46739 | 1.79258 | 61.97413
11 | 8015.625 | 0.0115252 | 0.0006481 | 1 | 0.0115435 | 3.218515 | 17.46753 | 1.792568 | 61.95703
12 | 6328.125 | 0.0115213 | 0.0004997 | 1 | 0.0115322 | 2.483646 | 17.46597 | 1.792576 | 61.96563
13 | 5015.625 | 0.0115126 | 0.000384 | 1 | 0.011519 | 1.910558 | 17.46534 | 1.792571 | 61.97812
14 | 3984.375 | 0.0115145 | 0.0002822 | 1 | 0.011518 | 1.404109 | 17.46671 | 1.792582 | 61.96975
15 | 3170.956 | 0.0115138 | 0.000195 | 1 | 0.0115155 | 0.970178 | 17.46509 | 1.792572 | 61.96617
16 | 2527.573 | 0.0115181 | 0.0001289 | 1 | 0.0115188 | 0.6411483 | 17.46551 | 1.792578 | 61.96444
17 | 1976.103 | 0.0115218 | 6.233227e-05 | 1 | 0.011522 | 0.3099642 | 17.46614 | 1.792582 | 61.96633
18 | 1577.524 | 0.0115356 | 4.603168e-06 | 1 | 0.0115356 | 0.0228634 | 17.46304 | 1.792575 | 61.96284
19 | 1265.625 | 0.0115463 | -4.545445e-05 | 1 | 0.0115464 | -0.2255557 | 17.46378 | 1.792578 | 61.95995
20 | 998.264 | 0.0115739 | -9.325391e-05 | 1 | 0.0115742 | -0.4616383 | 17.46379 | 1.79256 | 61.96788
21 | 796.875 | 0.0115882 | -0.0001422 | 1 | 0.0115891 | -0.702881 | 17.46417 | 1.792581 | 61.9646
22 | 627.7902 | 0.0116204 | -0.0001903 | 1 | 0.0116219 | -0.9381782 | 17.46536 | 1.792588 | 61.96563
23 | 505.5147 | 0.0116548 | -0.000232 | 1 | 0.0116571 | -1.140255 | 17.46366 | 1.792565 | 61.97202
24 | 397.9953 | 0.0116939 | -0.000276 | 1 | 0.0116971 | -1.351993 | 17.46162 | 1.792564 | 61.96633
25 | 315.5048 | 0.0117371 | -0.0003206 | 1 | 0.0117415 | -1.56471 | 17.46491 | 1.792571 | 61.98415
26 | 252.4038 | 0.0117827 | -0.0003642 | 1 | 0.0117883 | -1.770341 | 17.46676 | 1.792551 | 61.96753
27 | 198.6229 | 0.0118377 | -0.0004112 | 1 | 0.0118448 | -1.989667 | 17.46984 | 1.792579 | 61.97708
28 | 158.3615 | 0.0118957 | -0.0004586 | 1 | 0.0119045 | -2.207838 | 17.47237 | 1.792588 | 61.99391
29 | 125.558 | 0.0119658 | -0.000509 | 1 | 0.0119766 | -2.435963 | 17.47115 | 1.792561 | 61.99293
30 | 100.4464 | 0.0120381 | -0.0005613 | 1 | 0.0120511 | -2.669445 | 17.47312 | 1.792557 | 61.98365
31 | 79.00281 | 0.0121297 | -0.0006202 | 1 | 0.0121455 | -2.92697 | 17.47502 | 1.792582 | 61.99048
32 | 63.3446 | 0.0122249 | -0.0006737 | 1 | 0.0122435 | -3.154371 | 17.47252 | 1.792569 | 61.98521
33 | 50.22321 | 0.0123378 | -0.0007282 | 1 | 0.0123592 | -3.37757 | 17.47326 | 1.792567 | 61.99215
34 | 38.42213 | 0.0124856 | -0.0007839 | 1 | 0.0125102 | -3.592453 | 17.47507 | 1.792572 | 61.99582
35 | 31.25 | 0.0126136 | -0.000819 | 1 | 0.0126401 | -3.714999 | 17.47279 | 1.792565 | 61.99995
36 | 24.93351 | 0.0127643 | -0.0008388 | 1 | 0.0127919 | -3.7598 | 17.47149 | 1.792554 | 61.99953
37 | 19.86229 | 0.012922 | -0.0008624 | 1 | 0.0129508 | -3.817976 | 17.47075 | 1.792571 | 61.99868
38 | 15.625 | 0.0131135 | -0.0008341 | 1 | 0.01314 | -3.639237 | 17.46906 | 1.792579 | 62.0047
39 | 12.40079 | 0.013218 | -0.000818 | 1 | 0.0132433 | -3.541312 | 17.46438 | 1.792535 | 62.0113
40 | 9.93114 | 0.0133521 | -0.0007658 | 1 | 0.013374 | -3.282715 | 17.46614 | 1.792567 | 62.0159
41 | 7.944915 | 0.0134605 | -0.0007157 | 1 | 0.0134795 | -3.043447 | 17.46629 | 1.792558 | 62.01608
42 | 6.317385 | 0.0135598 | -0.0006835 | 1 | 0.013577 | -2.885445 | 17.46763 | 1.792566 | 61.99635
43 | 5.008013 | 0.0136751 | -0.0006939 | 1 | 0.0136926 | -2.904675 | 17.46623 | 1.792561 | 62.01156
44 | 3.945707 | 0.013744 | -0.0006254 | 1 | 0.0137583 | -2.605155 | 17.46295 | 1.792573 | 62.00818
45 | 3.158693 | 0.0138307 | -0.0006072 | 1 | 0.013844 | -2.51399 | 17.46161 | 1.792561 | 62.00771
46 | 2.504006 | 0.0138949 | -0.000588 | 1 | 0.0139074 | -2.423101 | 17.46478 | 1.792567 | 62.0018
47 | 1.998082 | 0.0139438 | -0.0005962 | 1 | 0.0139565 | -2.448286 | 17.46432 | 1.79257 | 61.99117
48 | 1.584686 | 0.0140386 | -0.0005805 | 1 | 0.0140506 | -2.36793 | 17.46363 | 1.792575 | 61.992
49 | 1.266892 | 0.014139 | -0.0006015 | 1 | 0.0141518 | -2.435849 | 17.46472 | 1.792573 | 61.98802
50 | 0.999041 | 0.014205 | -0.0005982 | 1 | 0.0142176 | -2.411406 | 17.46645 | 1.792572 | 61.98595
51 | 0.7923428 | 0.0143044 | -0.0006096 | 1 | 0.0143173 | -2.440209 | 17.46201 | 1.792568 | 61.97832
52 | 0.6334459 | 0.0143704 | -0.000626 | 1 | 0.0143841 | -2.494364 | 17.45833 | 1.79257 | 61.98592
53 | 0.5040323 | 0.0144626 | -0.0005977 | 1 | 0.0144749 | -2.366681 | 17.45924 | 1.792577 | 61.99244
54 | 0.400641 | 0.0145459 | -0.0006327 | 1 | 0.0145596 | -2.490652 | 17.46101 | 1.792572 | 61.99611
55 | 0.316723 | 0.0146552 | -0.0006418 | 1 | 0.0146692 | -2.507402 | 17.46274 | 1.792571 | 62.01986
56 | 0.2520161 | 0.0147586 | -0.0006442 | 1 | 0.0147726 | -2.499434 | 17.46313 | 1.792571 | 62.02207
57 | 0.2003205 | 0.014864 | -0.0006274 | 1 | 0.0148772 | -2.417131 | 17.46675 | 1.792567 | 62.03622
58 | 0.1588983 | 0.0149785 | -0.0006498 | 1 | 0.0149926 | -2.483967 | 17.46271 | 1.792567 | 62.00196
59 | 0.1260081 | 0.0150992 | -0.0006185 | 1 | 0.0151119 | -2.345822 | 17.46068 | 1.792571 | 62.02784
60 | 0.1001603 | 0.0151783 | -0.0006099 | 1 | 0.0151905 | -2.300929 | 17.45684 | 1.792568 | 61.98061