## Metadata
Campo | Valor | Unidad
Technique | Potentiostatic EIS
Date | 4/6/2026
Time | 13:13:12
Vdc | 1.78739 | V
Initial frequency | 100000 | Hz
Final frequency | 0.1 | Hz
Points per decade | 10 | puntos/década
Amplitude | 5 | mV rms
Area | 25 | cm^2
Nyquist indicators
Name | Value | Unit
y=0 intersection | 0.0109 | ohm
Maximum -Zimag | 0.0007516 | ohm
Frequency at maximum -Zimag | 24.93351 | Hz

## Data
Pt | Frecuencia | Zreal | Zimag | Zsig | Zmod | Zphz | Idc | Vdc | Temperatura
| Hz | ohm | ohm | V | ohm | ° | A | V | °C
0 | 100078.1 | 0.0118444 | 0.007351 | 1 | 0.0139402 | 31.82495 | 17.38309 | 1.784486 | 61.326
1 | 79453.13 | 0.0116155 | 0.0059824 | 1 | 0.0130655 | 27.24995 | 17.37966 | 1.784485 | 61.32171
2 | 63140.62 | 0.0114219 | 0.0048675 | 1 | 0.0124158 | 23.08126 | 17.37379 | 1.784486 | 61.33091
3 | 50203.12 | 0.0112578 | 0.0039544 | 1 | 0.0119322 | 19.35426 | 17.37225 | 1.784474 | 61.32166
4 | 39890.62 | 0.0111341 | 0.0031979 | 1 | 0.0115843 | 16.02472 | 17.37197 | 1.784485 | 61.33181
5 | 31640.63 | 0.0110375 | 0.0025711 | 1 | 0.011333 | 13.11259 | 17.36941 | 1.784487 | 61.34249
6 | 25171.88 | 0.0109667 | 0.0020671 | 1 | 0.0111598 | 10.67445 | 17.36934 | 1.784484 | 61.33391
7 | 20015.62 | 0.0109172 | 0.0016567 | 1 | 0.0110422 | 8.628957 | 17.36839 | 1.784458 | 61.33541
8 | 15890.62 | 0.0108799 | 0.0013154 | 1 | 0.0109592 | 6.893934 | 17.3694 | 1.784491 | 61.33942
9 | 12609.38 | 0.0108558 | 0.0010419 | 1 | 0.0109057 | 5.482236 | 17.36963 | 1.784483 | 61.34118
10 | 10078.13 | 0.0108427 | 0.0008297 | 1 | 0.0108744 | 4.375571 | 17.36788 | 1.784484 | 61.32115
11 | 8015.625 | 0.0108366 | 0.0006485 | 1 | 0.010856 | 3.424937 | 17.366 | 1.784476 | 61.32766
12 | 6328.125 | 0.0108303 | 0.000499 | 1 | 0.0108418 | 2.637779 | 17.36657 | 1.784475 | 61.30467
13 | 5015.625 | 0.0108274 | 0.0003801 | 1 | 0.0108341 | 2.010635 | 17.36637 | 1.784487 | 61.30246
14 | 3984.375 | 0.0108214 | 0.0002825 | 1 | 0.0108251 | 1.495626 | 17.36232 | 1.784471 | 61.30688
15 | 3170.956 | 0.0108266 | 0.0001995 | 1 | 0.0108284 | 1.055519 | 17.36549 | 1.784505 | 61.31078
16 | 2527.573 | 0.0108303 | 0.0001236 | 1 | 0.010831 | 0.6536517 | 17.36313 | 1.784494 | 61.30666
17 | 1976.103 | 0.0108373 | 6.19378e-05 | 1 | 0.0108375 | 0.3274558 | 17.36195 | 1.784492 | 61.31535
18 | 1577.524 | 0.0108525 | 3.894696e-06 | 1 | 0.0108525 | 0.0205621 | 17.36189 | 1.784487 | 61.30993
19 | 1265.625 | 0.0108642 | -4.588589e-05 | 1 | 0.0108643 | -0.2419918 | 17.36272 | 1.784486 | 61.31432
20 | 998.264 | 0.010886 | -9.68e-05 | 1 | 0.0108864 | -0.5094864 | 17.36161 | 1.784493 | 61.30297
21 | 796.875 | 0.0109143 | -0.0001372 | 1 | 0.0109152 | -0.7201673 | 17.35857 | 1.784493 | 61.31046
22 | 627.7902 | 0.0109445 | -0.0001816 | 1 | 0.010946 | -0.950409 | 17.35918 | 1.784486 | 61.3055
23 | 505.5147 | 0.0109743 | -0.0002244 | 1 | 0.0109766 | -1.171381 | 17.3576 | 1.784465 | 61.29953
24 | 397.9953 | 0.0110133 | -0.0002663 | 1 | 0.0110165 | -1.385194 | 17.35716 | 1.784485 | 61.32308
25 | 315.5048 | 0.0110568 | -0.0003062 | 1 | 0.0110611 | -1.586482 | 17.35532 | 1.784469 | 61.28432
26 | 252.4038 | 0.0111012 | -0.0003439 | 1 | 0.0111065 | -1.7742 | 17.35566 | 1.784469 | 61.29579
27 | 198.6229 | 0.011155 | -0.0003876 | 1 | 0.0111617 | -1.989902 | 17.35393 | 1.784475 | 61.28546
28 | 158.3615 | 0.0112143 | -0.0004297 | 1 | 0.0112226 | -2.194263 | 17.35165 | 1.784476 | 61.29598
29 | 125.558 | 0.0112789 | -0.0004753 | 1 | 0.0112889 | -2.412859 | 17.35015 | 1.784466 | 61.27775
30 | 100.4464 | 0.0113499 | -0.0005199 | 1 | 0.0113618 | -2.622915 | 17.3489 | 1.784481 | 61.28231
31 | 79.00281 | 0.0114347 | -0.0005717 | 1 | 0.011449 | -2.862 | 17.34863 | 1.784485 | 61.26937
32 | 63.3446 | 0.0115237 | -0.0006182 | 1 | 0.0115402 | -3.070801 | 17.34709 | 1.784478 | 61.25351
33 | 50.22321 | 0.0116305 | -0.0006658 | 1 | 0.0116496 | -3.276576 | 17.34604 | 1.784461 | 61.24533
34 | 38.42213 | 0.0117711 | -0.000712 | 1 | 0.0117926 | -3.461533 | 17.34535 | 1.784478 | 61.24844
35 | 31.25 | 0.0118881 | -0.0007363 | 1 | 0.0119109 | -3.544313 | 17.34775 | 1.784481 | 61.24669
36 | 24.93351 | 0.0120284 | -0.0007516 | 1 | 0.0120518 | -3.575702 | 17.34728 | 1.784459 | 61.24303
37 | 19.86229 | 0.0121678 | -0.0007448 | 1 | 0.0121906 | -3.50273 | 17.34835 | 1.784442 | 61.24372
38 | 15.625 | 0.0123148 | -0.0007252 | 1 | 0.0123361 | -3.370311 | 17.34896 | 1.784472 | 61.25222
39 | 12.40079 | 0.0124416 | -0.0006734 | 1 | 0.0124598 | -3.097878 | 17.34678 | 1.78447 | 61.25256
40 | 9.93114 | 0.0125661 | -0.0006196 | 1 | 0.0125813 | -2.822788 | 17.34568 | 1.784466 | 61.25198
41 | 7.944915 | 0.0126725 | -0.0005596 | 1 | 0.0126849 | -2.528518 | 17.34229 | 1.784448 | 61.25716
42 | 6.317385 | 0.0127132 | -0.0005031 | 1 | 0.0127232 | -2.266137 | 17.34261 | 1.784461 | 61.25532
43 | 5.008013 | 0.0127529 | -0.0004375 | 1 | 0.0127604 | -1.964833 | 17.3424 | 1.784466 | 61.24718
44 | 3.945707 | 0.012837 | -0.0003988 | 1 | 0.0128432 | -1.779532 | 17.34014 | 1.78446 | 61.23806
45 | 3.158693 | 0.0128751 | -0.0003592 | 1 | 0.0128801 | -1.597953 | 17.34165 | 1.784464 | 61.24747
46 | 2.504006 | 0.0129139 | -0.0003427 | 1 | 0.0129184 | -1.520075 | 17.34354 | 1.784469 | 61.25016
47 | 1.998082 | 0.012947 | -0.0003117 | 1 | 0.0129508 | -1.378911 | 17.34301 | 1.784468 | 61.25629
48 | 1.584686 | 0.0129789 | -0.0002993 | 1 | 0.0129823 | -1.32102 | 17.34451 | 1.784468 | 61.26122
49 | 1.266892 | 0.0130086 | -0.0002727 | 1 | 0.0130114 | -1.200915 | 17.34235 | 1.78446 | 61.2537
50 | 0.999041 | 0.0130538 | -0.0002678 | 1 | 0.0130566 | -1.175459 | 17.33826 | 1.784461 | 61.24136
51 | 0.7923428 | 0.0130863 | -0.0002528 | 1 | 0.0130887 | -1.106513 | 17.33578 | 1.784467 | 61.23089
52 | 0.6334459 | 0.0131288 | -0.0002321 | 1 | 0.0131308 | -1.012874 | 17.33393 | 1.784464 | 61.24019
53 | 0.5040323 | 0.0131465 | -0.0002409 | 1 | 0.0131487 | -1.049619 | 17.33324 | 1.784468 | 61.24687
54 | 0.400641 | 0.0131952 | -0.0002356 | 1 | 0.0131973 | -1.02282 | 17.33113 | 1.784465 | 61.23159
55 | 0.316723 | 0.0132166 | -0.0002463 | 1 | 0.0132189 | -1.067578 | 17.32541 | 1.784466 | 61.21827
56 | 0.2520161 | 0.0132494 | -0.000234 | 1 | 0.0132514 | -1.011612 | 17.32009 | 1.784464 | 61.19904
57 | 0.2003205 | 0.0132985 | -0.0002095 | 1 | 0.0133002 | -0.902638 | 17.31193 | 1.784462 | 61.18732
58 | 0.1588983 | 0.0133228 | -0.0002227 | 1 | 0.0133246 | -0.957618 | 17.31174 | 1.784461 | 61.16467
59 | 0.1260081 | 0.0133626 | -0.0002248 | 1 | 0.0133645 | -0.963991 | 17.30457 | 1.784458 | 61.14096
60 | 0.1001603 | 0.0133983 | -0.0002241 | 1 | 0.0134002 | -0.958331 | 17.29841 | 1.784461 | 61.15239