## Metadata
Campo | Valor | Unidad
Technique | Potentiostatic EIS
Date | 27/5/2026
Time | 20:46:37
Vdc | 1.65475 | V
Initial frequency | 100000 | Hz
Final frequency | 0.1 | Hz
Points per decade | 10 | puntos/década
Amplitude | 5 | mV rms
Area | 25 | cm^2
Nyquist indicators
Name | Value | Unit
y=0 intersection | 0.0114 | ohm
Maximum -Zimag | 0.0014168 | ohm
Frequency at maximum -Zimag | 9.93114 | Hz

## Data
Pt | Frecuencia | Zreal | Zimag | Zsig | Zmod | Zphz | Idc | Vdc | Temperatura
| Hz | ohm | ohm | V | ohm | ° | A | V | °C
0 | 100078.1 | 0.0125194 | 0.0073426 | 1 | 0.0145137 | 30.39169 | 8.561007 | 1.652358 | 62.06256
1 | 79453.13 | 0.0122935 | 0.0059872 | 1 | 0.0136739 | 25.96698 | 8.556618 | 1.652363 | 62.05283
2 | 63140.62 | 0.0121087 | 0.0048821 | 1 | 0.0130559 | 21.95889 | 8.555679 | 1.652349 | 62.05109
3 | 50203.12 | 0.0119489 | 0.0039762 | 1 | 0.0125931 | 18.40572 | 8.554822 | 1.652358 | 62.0474
4 | 39890.62 | 0.011825 | 0.003222 | 1 | 0.0122561 | 15.24162 | 8.552744 | 1.652343 | 62.04406
5 | 31640.63 | 0.0117261 | 0.0026028 | 1 | 0.0120114 | 12.51483 | 8.551603 | 1.652345 | 62.03795
6 | 25171.88 | 0.0116459 | 0.0021094 | 1 | 0.0118354 | 10.2664 | 8.551396 | 1.65236 | 62.05054
7 | 20015.62 | 0.0115882 | 0.0016993 | 1 | 0.0117122 | 8.342525 | 8.549323 | 1.652348 | 62.05737
8 | 15890.62 | 0.0115405 | 0.001362 | 1 | 0.0116205 | 6.731051 | 8.551635 | 1.652361 | 62.04271
9 | 12609.38 | 0.0115082 | 0.0010879 | 1 | 0.0115595 | 5.400128 | 8.550189 | 1.652364 | 62.05707
10 | 10078.13 | 0.0114838 | 0.0008738 | 1 | 0.011517 | 4.351336 | 8.550635 | 1.652357 | 62.05619
11 | 8015.625 | 0.0114647 | 0.0006917 | 1 | 0.0114856 | 3.452746 | 8.550234 | 1.652355 | 62.05203
12 | 6328.125 | 0.011451 | 0.0005418 | 1 | 0.0114638 | 2.7088 | 8.550786 | 1.652347 | 62.06362
13 | 5015.625 | 0.0114425 | 0.0004126 | 1 | 0.0114499 | 2.065201 | 8.550509 | 1.652354 | 62.05732
14 | 3984.375 | 0.0114336 | 0.0003134 | 1 | 0.0114379 | 1.57023 | 8.549909 | 1.65235 | 62.07519
15 | 3170.956 | 0.0114283 | 0.0002236 | 1 | 0.0114305 | 1.120849 | 8.548541 | 1.652347 | 62.07484
16 | 2527.573 | 0.011428 | 0.0001474 | 1 | 0.0114289 | 0.7390246 | 8.549335 | 1.652354 | 62.08457
17 | 1976.103 | 0.011435 | 7.061029e-05 | 1 | 0.0114353 | 0.3537917 | 8.550207 | 1.652363 | 62.09269
18 | 1577.524 | 0.0114428 | 6.41516e-06 | 1 | 0.0114428 | 0.0321215 | 8.549128 | 1.652361 | 62.08146
19 | 1265.625 | 0.0114572 | -5.122401e-05 | 1 | 0.0114573 | -0.2561616 | 8.547611 | 1.652346 | 62.07982
20 | 998.264 | 0.011475 | -0.0001075 | 1 | 0.0114755 | -0.5366567 | 8.546686 | 1.65235 | 62.06927
21 | 796.875 | 0.0115016 | -0.0001613 | 1 | 0.0115027 | -0.8034179 | 8.547141 | 1.652353 | 62.0699
22 | 627.7902 | 0.0115314 | -0.0002139 | 1 | 0.0115334 | -1.0626 | 8.545601 | 1.652335 | 62.06451
23 | 505.5147 | 0.0115666 | -0.0002683 | 1 | 0.0115697 | -1.328683 | 8.545276 | 1.652346 | 62.07705
24 | 397.9953 | 0.0116083 | -0.0003211 | 1 | 0.0116127 | -1.584377 | 8.546782 | 1.652354 | 62.05302
25 | 315.5048 | 0.0116552 | -0.0003756 | 1 | 0.0116612 | -1.84573 | 8.546548 | 1.652359 | 62.08317
26 | 252.4038 | 0.0117071 | -0.0004317 | 1 | 0.011715 | -2.111786 | 8.543927 | 1.652344 | 62.07401
27 | 198.6229 | 0.0117718 | -0.0004955 | 1 | 0.0117822 | -2.410172 | 8.542418 | 1.652334 | 62.07391
28 | 158.3615 | 0.0118388 | -0.0005596 | 1 | 0.011852 | -2.706238 | 8.544346 | 1.652333 | 62.0663
29 | 125.558 | 0.0119172 | -0.0006295 | 1 | 0.0119338 | -3.023952 | 8.543715 | 1.652345 | 62.0801
30 | 100.4464 | 0.0120037 | -0.0007007 | 1 | 0.0120241 | -3.341005 | 8.545256 | 1.652337 | 62.08412
31 | 79.00281 | 0.012108 | -0.0007811 | 1 | 0.0121331 | -3.691008 | 8.545861 | 1.652344 | 62.07135
32 | 63.3446 | 0.0122193 | -0.0008625 | 1 | 0.0122497 | -4.037588 | 8.54431 | 1.65234 | 62.07168
33 | 50.22321 | 0.012349 | -0.000948 | 1 | 0.0123854 | -4.390015 | 8.544212 | 1.652355 | 62.07197
34 | 38.42213 | 0.0125234 | -0.0010546 | 1 | 0.0125677 | -4.813321 | 8.545396 | 1.652347 | 62.06844
35 | 31.25 | 0.0126766 | -0.0011381 | 1 | 0.0127276 | -5.130043 | 8.543383 | 1.652357 | 62.08393
36 | 24.93351 | 0.0128599 | -0.0012249 | 1 | 0.0129182 | -5.44096 | 8.542332 | 1.652349 | 62.07049
37 | 19.86229 | 0.0130837 | -0.0013006 | 1 | 0.0131482 | -5.676997 | 8.541228 | 1.652348 | 62.06569
38 | 15.625 | 0.0133348 | -0.0013783 | 1 | 0.0134059 | -5.90108 | 8.539711 | 1.652341 | 62.05777
39 | 12.40079 | 0.0136065 | -0.001408 | 1 | 0.0136791 | -5.907977 | 8.53916 | 1.652339 | 62.04423
40 | 9.93114 | 0.0138751 | -0.0014168 | 1 | 0.0139472 | -5.830491 | 8.54039 | 1.652349 | 62.04845
41 | 7.944915 | 0.0141342 | -0.0013593 | 1 | 0.0141994 | -5.49325 | 8.539907 | 1.652341 | 62.04807
42 | 6.317385 | 0.0143937 | -0.0012814 | 1 | 0.0144506 | -5.08743 | 8.540207 | 1.652336 | 62.05419
43 | 5.008013 | 0.0145978 | -0.0012025 | 1 | 0.0146472 | -4.709283 | 8.540052 | 1.652345 | 62.04436
44 | 3.945707 | 0.0147935 | -0.0010422 | 1 | 0.0148301 | -4.029978 | 8.539771 | 1.652339 | 62.0491
45 | 3.158693 | 0.0149309 | -0.0009212 | 1 | 0.0149593 | -3.530495 | 8.537218 | 1.652338 | 62.04711
46 | 2.504006 | 0.0150412 | -0.0007896 | 1 | 0.0150619 | -3.004857 | 8.536604 | 1.652339 | 62.03894
47 | 1.998082 | 0.0151177 | -0.0007003 | 1 | 0.0151339 | -2.652084 | 8.537654 | 1.652347 | 62.02869
48 | 1.584686 | 0.0151925 | -0.0006006 | 1 | 0.0152044 | -2.263759 | 8.532827 | 1.652344 | 62.01798
49 | 1.266892 | 0.0152536 | -0.0005175 | 1 | 0.0152623 | -1.943041 | 8.531269 | 1.652344 | 62.02317
50 | 0.999041 | 0.0153101 | -0.0004673 | 1 | 0.0153172 | -1.748153 | 8.531418 | 1.652345 | 62.02845
51 | 0.7923428 | 0.0153592 | -0.0004231 | 1 | 0.0153651 | -1.578013 | 8.530348 | 1.652349 | 62.00994
52 | 0.6334459 | 0.0153896 | -0.0003872 | 1 | 0.0153945 | -1.441334 | 8.533293 | 1.652344 | 62.00946
53 | 0.5040323 | 0.015412 | -0.0003634 | 1 | 0.0154163 | -1.350894 | 8.533494 | 1.652347 | 61.99813
54 | 0.400641 | 0.0154574 | -0.0003254 | 1 | 0.0154608 | -1.205947 | 8.526749 | 1.652348 | 61.98806
55 | 0.316723 | 0.0154815 | -0.0003159 | 1 | 0.0154848 | -1.169044 | 8.52316 | 1.652345 | 61.97261
56 | 0.2520161 | 0.0155295 | -0.000323 | 1 | 0.0155329 | -1.191661 | 8.520293 | 1.652342 | 61.94539
57 | 0.2003205 | 0.0155539 | -0.0003203 | 1 | 0.0155572 | -1.179769 | 8.518127 | 1.652341 | 61.95021
58 | 0.1588983 | 0.015602 | -0.0003288 | 1 | 0.0156054 | -1.207454 | 8.511191 | 1.652345 | 61.91833
59 | 0.1260081 | 0.0156799 | -0.0003253 | 1 | 0.0156832 | -1.188604 | 8.501209 | 1.652341 | 61.87803
60 | 0.1001603 | 0.0156996 | -0.0003395 | 1 | 0.0157033 | -1.238641 | 8.49645 | 1.652336 | 61.82894