## Metadata
Campo | Valor | Unidad
Technique | Potentiostatic EIS
Date | 4/6/2026
Time | 13:04:58
Vdc | 1.66004 | V
Initial frequency | 100000 | Hz
Final frequency | 0.1 | Hz
Points per decade | 10 | puntos/década
Amplitude | 5 | mV rms
Area | 25 | cm^2
Nyquist indicators
Name | Value | Unit
y=0 intersection | 0.0109 | ohm
Maximum -Zimag | 0.0013783 | ohm
Frequency at maximum -Zimag | 12.40079 | Hz

## Data
Pt | Frecuencia | Zreal | Zimag | Zsig | Zmod | Zphz | Idc | Vdc | Temperatura
| Hz | ohm | ohm | V | ohm | ° | A | V | °C
0 | 100078.1 | 0.0118876 | 0.0073982 | 1 | 0.0140017 | 31.89593 | 8.491173 | 1.657493 | 61.45953
1 | 79453.13 | 0.0116627 | 0.00603 | 1 | 0.0131293 | 27.34056 | 8.49088 | 1.657498 | 61.44775
2 | 63140.62 | 0.0114761 | 0.0049089 | 1 | 0.0124819 | 23.15891 | 8.489507 | 1.65748 | 61.45349
3 | 50203.12 | 0.0113153 | 0.0039933 | 1 | 0.0119993 | 19.43861 | 8.48708 | 1.657485 | 61.46099
4 | 39890.62 | 0.0111928 | 0.0032319 | 1 | 0.0116501 | 16.10587 | 8.486477 | 1.657479 | 61.44779
5 | 31640.63 | 0.0110981 | 0.0026045 | 1 | 0.0113997 | 13.20736 | 8.486377 | 1.657476 | 61.44795
6 | 25171.88 | 0.0110227 | 0.0020993 | 1 | 0.0112208 | 10.78299 | 8.485888 | 1.657485 | 61.46098
7 | 20015.62 | 0.010967 | 0.0016863 | 1 | 0.0110959 | 8.741623 | 8.486395 | 1.657491 | 61.45574
8 | 15890.62 | 0.0109272 | 0.0013494 | 1 | 0.0110102 | 7.039566 | 8.483852 | 1.657477 | 61.45095
9 | 12609.38 | 0.0108988 | 0.0010744 | 1 | 0.0109517 | 5.629772 | 8.484689 | 1.657475 | 61.45393
10 | 10078.13 | 0.0108807 | 0.0008551 | 1 | 0.0109143 | 4.49343 | 8.483889 | 1.657497 | 61.46006
11 | 8015.625 | 0.0108634 | 0.0006757 | 1 | 0.0108844 | 3.559222 | 8.483672 | 1.657488 | 61.46105
12 | 6328.125 | 0.0108572 | 0.0005238 | 1 | 0.0108698 | 2.762132 | 8.485025 | 1.6575 | 61.44832
13 | 5015.625 | 0.0108479 | 0.0003971 | 1 | 0.0108551 | 2.096314 | 8.483159 | 1.657495 | 61.44632
14 | 3984.375 | 0.0108463 | 0.000293 | 1 | 0.0108502 | 1.547336 | 8.480615 | 1.657491 | 61.45457
15 | 3170.956 | 0.0108441 | 0.0002063 | 1 | 0.010846 | 1.089949 | 8.481249 | 1.657481 | 61.4479
16 | 2527.573 | 0.0108459 | 0.0001297 | 1 | 0.0108467 | 0.6848871 | 8.479509 | 1.657474 | 61.45427
17 | 1976.103 | 0.010855 | 5.522955e-05 | 1 | 0.0108552 | 0.2915135 | 8.480245 | 1.657483 | 61.45146
18 | 1577.524 | 0.0108635 | -6.355289e-06 | 1 | 0.0108635 | -0.0335187 | 8.478716 | 1.657491 | 61.44895
19 | 1265.625 | 0.0108846 | -6.15733e-05 | 1 | 0.0108848 | -0.3241127 | 8.476667 | 1.657488 | 61.46327
20 | 998.264 | 0.0109028 | -0.0001194 | 1 | 0.0109034 | -0.6276273 | 8.476336 | 1.657496 | 61.45398
21 | 796.875 | 0.0109298 | -0.00017 | 1 | 0.0109311 | -0.8910684 | 8.473684 | 1.657464 | 61.45584
22 | 627.7902 | 0.0109663 | -0.0002233 | 1 | 0.0109686 | -1.166695 | 8.47637 | 1.65748 | 61.46441
23 | 505.5147 | 0.0109983 | -0.0002771 | 1 | 0.0110018 | -1.443247 | 8.475894 | 1.65748 | 61.45424
24 | 397.9953 | 0.0110413 | -0.0003304 | 1 | 0.0110462 | -1.713881 | 8.472616 | 1.657453 | 61.45061
25 | 315.5048 | 0.0110892 | -0.0003842 | 1 | 0.0110959 | -1.984479 | 8.474941 | 1.657473 | 61.44663
26 | 252.4038 | 0.0111423 | -0.0004388 | 1 | 0.0111509 | -2.255239 | 8.476075 | 1.657486 | 61.44025
27 | 198.6229 | 0.0112072 | -0.0005005 | 1 | 0.0112183 | -2.557153 | 8.473 | 1.657479 | 61.44547
28 | 158.3615 | 0.011276 | -0.0005628 | 1 | 0.01129 | -2.857433 | 8.473301 | 1.657492 | 61.4485
29 | 125.558 | 0.0113553 | -0.0006306 | 1 | 0.0113728 | -3.178751 | 8.473049 | 1.657472 | 61.45106
30 | 100.4464 | 0.0114413 | -0.0007033 | 1 | 0.0114629 | -3.517511 | 8.473392 | 1.657473 | 61.44815
31 | 79.00281 | 0.0115478 | -0.0007818 | 1 | 0.0115743 | -3.872997 | 8.473585 | 1.65748 | 61.44813
32 | 63.3446 | 0.0116541 | -0.0008593 | 1 | 0.0116857 | -4.217077 | 8.475633 | 1.657478 | 61.44307
33 | 50.22321 | 0.0117856 | -0.0009467 | 1 | 0.0118235 | -4.592344 | 8.475311 | 1.657475 | 61.45105
34 | 38.42213 | 0.0119568 | -0.0010511 | 1 | 0.0120029 | -5.023955 | 8.474705 | 1.657489 | 61.45447
35 | 31.25 | 0.0121119 | -0.0011336 | 1 | 0.0121648 | -5.347044 | 8.474284 | 1.657492 | 61.44826
36 | 24.93351 | 0.0123009 | -0.0012195 | 1 | 0.0123612 | -5.661792 | 8.47526 | 1.657488 | 61.45566
37 | 19.86229 | 0.0125248 | -0.001294 | 1 | 0.0125915 | -5.898777 | 8.47196 | 1.657466 | 61.45519
38 | 15.625 | 0.0127789 | -0.0013569 | 1 | 0.0128508 | -6.061152 | 8.470577 | 1.657477 | 61.45549
39 | 12.40079 | 0.0130388 | -0.0013783 | 1 | 0.0131114 | -6.034262 | 8.469955 | 1.657461 | 61.45427
40 | 9.93114 | 0.0133082 | -0.0013727 | 1 | 0.0133788 | -5.889172 | 8.468374 | 1.657459 | 61.45193
41 | 7.944915 | 0.0135734 | -0.0013169 | 1 | 0.0136371 | -5.541455 | 8.469625 | 1.657487 | 61.43963
42 | 6.317385 | 0.0138139 | -0.0012272 | 1 | 0.0138683 | -5.07665 | 8.467431 | 1.657476 | 61.44167
43 | 5.008013 | 0.0140159 | -0.0011335 | 1 | 0.0140617 | -4.623564 | 8.466609 | 1.657469 | 61.42775
44 | 3.945707 | 0.0141918 | -0.0009717 | 1 | 0.014225 | -3.916711 | 8.467693 | 1.657476 | 61.43795
45 | 3.158693 | 0.0143219 | -0.0008497 | 1 | 0.014347 | -3.395387 | 8.464033 | 1.657476 | 61.44209
46 | 2.504006 | 0.0144203 | -0.0007142 | 1 | 0.0144379 | -2.83539 | 8.465606 | 1.657474 | 61.43653
47 | 1.998082 | 0.0145106 | -0.0006067 | 1 | 0.0145233 | -2.394356 | 8.464589 | 1.657474 | 61.42789
48 | 1.584686 | 0.014544 | -0.0005167 | 1 | 0.0145532 | -2.034772 | 8.464102 | 1.657473 | 61.4225
49 | 1.266892 | 0.0145907 | -0.0004317 | 1 | 0.0145971 | -1.694658 | 8.46133 | 1.657477 | 61.41541
50 | 0.999041 | 0.0146301 | -0.000359 | 1 | 0.0146345 | -1.405601 | 8.459929 | 1.657476 | 61.4221
51 | 0.7923428 | 0.014667 | -0.0003115 | 1 | 0.0146703 | -1.216679 | 8.45968 | 1.657472 | 61.44193
52 | 0.6334459 | 0.0146823 | -0.0002611 | 1 | 0.0146846 | -1.01887 | 8.460992 | 1.657477 | 61.44874
53 | 0.5040323 | 0.0147007 | -0.0002459 | 1 | 0.0147028 | -0.958189 | 8.457844 | 1.65747 | 61.41331
54 | 0.400641 | 0.0147004 | -0.0002304 | 1 | 0.0147022 | -0.8978521 | 8.451569 | 1.657475 | 61.38343
55 | 0.316723 | 0.0147306 | -0.0002142 | 1 | 0.0147321 | -0.8330631 | 8.446455 | 1.657476 | 61.36136
56 | 0.2520161 | 0.0147538 | -0.0001858 | 1 | 0.014755 | -0.7214919 | 8.442749 | 1.657477 | 61.35213
57 | 0.2003205 | 0.0147649 | -0.0001872 | 1 | 0.0147661 | -0.7264906 | 8.433855 | 1.657474 | 61.31088
58 | 0.1588983 | 0.0148102 | -0.0001821 | 1 | 0.0148114 | -0.7045721 | 8.428839 | 1.657473 | 61.31026
59 | 0.1260081 | 0.0148281 | -0.0001726 | 1 | 0.0148291 | -0.6667228 | 8.423787 | 1.65747 | 61.2706
60 | 0.1001603 | 0.0148729 | -0.0001859 | 1 | 0.0148741 | -0.7160048 | 8.416903 | 1.657466 | 61.27976