## Metadata
Campo | Valor | Unidad
Technique | Chronopotentiometry Scan
Date | 27/5/2026
Time | 20:35:24
Corriente del paso | 1.5 | A
Duracion del paso | 120 | s
Tiempo de muestreo | 1 | s
Area | 25 | cm^2

## Data
Pt | time | Voltaje | Corriente | Sig | Ach | Temperatura
| s | V vs. Ref. | A | V | V | deg C
0 | 0 | 1.51184 | 1.46816 | 0.147 | 8.20949e-05 | 62.32
1 | 1 | 1.51179 | 1.4683 | 0.147 | 8.54116e-05 | 62.32
2 | 2 | 1.51224 | 1.46838 | 0.147 | 8.02616e-05 | 62.32
3 | 3 | 1.51235 | 1.46838 | 0.147 | 7.82282e-05 | 62.32
4 | 4 | 1.51243 | 1.46827 | 0.147 | 8.01616e-05 | 62.32
5 | 5 | 1.5125 | 1.46828 | 0.147 | 8.00282e-05 | 62.33
6 | 6 | 1.51256 | 1.46821 | 0.147 | 8.56116e-05 | 62.33
7 | 7 | 1.51262 | 1.46831 | 0.147 | 8.30116e-05 | 62.32
8 | 8 | 1.51269 | 1.46834 | 0.147 | 8.54282e-05 | 62.32
9 | 9 | 1.51273 | 1.4683 | 0.147 | 8.39782e-05 | 62.32
10 | 10 | 1.51282 | 1.4683 | 0.147 | 8.66782e-05 | 62.32
11 | 11 | 1.51284 | 1.46825 | 0.147 | 8.47616e-05 | 62.32
12 | 12 | 1.51291 | 1.46826 | 0.147 | 8.54616e-05 | 62.32
13 | 13 | 1.51294 | 1.46823 | 0.147 | 8.97616e-05 | 62.32
14 | 14 | 1.51295 | 1.46834 | 0.147 | 8.80282e-05 | 62.32
15 | 15 | 1.513 | 1.46839 | 0.147 | 8.64782e-05 | 62.31
16 | 16 | 1.513 | 1.46843 | 0.147 | 8.60449e-05 | 62.32
17 | 17 | 1.51303 | 1.46838 | 0.147 | 8.69616e-05 | 62.32
18 | 18 | 1.51306 | 1.4683 | 0.147 | 8.66282e-05 | 62.32
19 | 19 | 1.51307 | 1.4683 | 0.147 | 8.74949e-05 | 62.32
20 | 20 | 1.51312 | 1.46839 | 0.147 | 8.56449e-05 | 62.32
21 | 21 | 1.51314 | 1.46843 | 0.147 | 8.68449e-05 | 62.32
22 | 22 | 1.51319 | 1.4683 | 0.147 | 8.79782e-05 | 62.32
23 | 23 | 1.5132 | 1.46841 | 0.147 | 8.68282e-05 | 62.31
24 | 24 | 1.51322 | 1.46833 | 0.147 | 8.54782e-05 | 62.32
25 | 25 | 1.51326 | 1.46833 | 0.147 | 8.36449e-05 | 62.31
26 | 26 | 1.51326 | 1.46833 | 0.147 | 8.65949e-05 | 62.32
27 | 27 | 1.51327 | 1.46829 | 0.147 | 8.63616e-05 | 62.31
28 | 28 | 1.5133 | 1.46836 | 0.147 | 8.55782e-05 | 62.31
29 | 29 | 1.51331 | 1.46826 | 0.147 | 8.81449e-05 | 62.31
30 | 30 | 1.51335 | 1.46837 | 0.147 | 8.85949e-05 | 62.3
31 | 31 | 1.51334 | 1.46828 | 0.147 | 8.93616e-05 | 62.3
32 | 32 | 1.51335 | 1.46827 | 0.147 | 8.54449e-05 | 62.29
33 | 33 | 1.51337 | 1.46831 | 0.147 | 8.94949e-05 | 62.29
34 | 34 | 1.51338 | 1.46825 | 0.147 | 8.75449e-05 | 62.28
35 | 35 | 1.5134 | 1.46826 | 0.147 | 8.78282e-05 | 62.28
36 | 36 | 1.51341 | 1.46828 | 0.147 | 9.02282e-05 | 62.28
37 | 37 | 1.51342 | 1.46832 | 0.147 | 9.01282e-05 | 62.28
38 | 38 | 1.51343 | 1.46827 | 0.147 | 8.91782e-05 | 62.28
39 | 39 | 1.51346 | 1.46826 | 0.147 | 8.75782e-05 | 62.27
40 | 40 | 1.51346 | 1.46828 | 0.147 | 8.67782e-05 | 62.27
41 | 41 | 1.51349 | 1.4683 | 0.147 | 8.70782e-05 | 62.27
42 | 42 | 1.51349 | 1.46829 | 0.147 | 8.39282e-05 | 62.27
43 | 43 | 1.51349 | 1.46825 | 0.147 | 8.58949e-05 | 62.25
44 | 44 | 1.51353 | 1.46826 | 0.147 | 8.56949e-05 | 62.26
45 | 45 | 1.51356 | 1.46829 | 0.147 | 8.34116e-05 | 62.26
46 | 46 | 1.51355 | 1.46835 | 0.147 | 8.28782e-05 | 62.26
47 | 47 | 1.51359 | 1.46834 | 0.147 | 8.44116e-05 | 62.26
48 | 48 | 1.51357 | 1.46836 | 0.147 | 8.47116e-05 | 62.25
49 | 49 | 1.51361 | 1.4683 | 0.147 | 8.47282e-05 | 62.25
50 | 50 | 1.51362 | 1.46832 | 0.147 | 8.38949e-05 | 62.24
51 | 51 | 1.51366 | 1.46826 | 0.147 | 8.35949e-05 | 62.24
52 | 52 | 1.51369 | 1.46826 | 0.147 | 8.41616e-05 | 62.24
53 | 53 | 1.51369 | 1.46825 | 0.147 | 8.30616e-05 | 62.24
54 | 54 | 1.51373 | 1.46831 | 0.147 | 8.21616e-05 | 62.24
55 | 55 | 1.51372 | 1.46834 | 0.147 | 8.42282e-05 | 62.23
56 | 56 | 1.51375 | 1.46832 | 0.147 | 8.41949e-05 | 62.24
57 | 57 | 1.51377 | 1.46832 | 0.147 | 8.34949e-05 | 62.23
58 | 58 | 1.5138 | 1.4683 | 0.147 | 8.32949e-05 | 62.24
59 | 59 | 1.51382 | 1.46826 | 0.147 | 8.16616e-05 | 62.24
60 | 60 | 1.51382 | 1.46832 | 0.147 | 8.31616e-05 | 62.24
61 | 61 | 1.51383 | 1.46831 | 0.147 | 8.19282e-05 | 62.24
62 | 62 | 1.51381 | 1.46831 | 0.147 | 8.22116e-05 | 62.23
63 | 63 | 1.51382 | 1.46816 | 0.147 | 8.31949e-05 | 62.23
64 | 64 | 1.51381 | 1.46819 | 0.147 | 8.26116e-05 | 62.23
65 | 65 | 1.51381 | 1.46818 | 0.147 | 8.34282e-05 | 62.22
66 | 66 | 1.5138 | 1.46825 | 0.147 | 8.23949e-05 | 62.22
67 | 67 | 1.51381 | 1.46823 | 0.147 | 8.28449e-05 | 62.22
68 | 68 | 1.51383 | 1.46825 | 0.147 | 7.95449e-05 | 62.23
69 | 69 | 1.51384 | 1.46828 | 0.147 | 8.13949e-05 | 62.23
70 | 70 | 1.51384 | 1.46825 | 0.147 | 8.20449e-05 | 62.23
71 | 71 | 1.51384 | 1.46825 | 0.147 | 8.32449e-05 | 62.23
72 | 72 | 1.51384 | 1.46823 | 0.147 | 8.22616e-05 | 62.23
73 | 73 | 1.51384 | 1.46827 | 0.147 | 8.20616e-05 | 62.24
74 | 74 | 1.51386 | 1.4683 | 0.147 | 8.48949e-05 | 62.24
75 | 75 | 1.51386 | 1.46829 | 0.147 | 8.09782e-05 | 62.24
76 | 76 | 1.51388 | 1.46826 | 0.147 | 8.31949e-05 | 62.24
77 | 77 | 1.51389 | 1.4684 | 0.147 | 8.06449e-05 | 62.24
78 | 78 | 1.51389 | 1.46829 | 0.147 | 8.08949e-05 | 62.24
79 | 79 | 1.51389 | 1.46831 | 0.147 | 8.22449e-05 | 62.25
80 | 80 | 1.51389 | 1.46839 | 0.147 | 8.22116e-05 | 62.24
81 | 81 | 1.51389 | 1.46834 | 0.147 | 8.08616e-05 | 62.24
82 | 82 | 1.51389 | 1.4683 | 0.147 | 8.15616e-05 | 62.24
83 | 83 | 1.5139 | 1.4683 | 0.147 | 8.29782e-05 | 62.24
84 | 84 | 1.51388 | 1.46827 | 0.147 | 8.30949e-05 | 62.24
85 | 85 | 1.51389 | 1.46831 | 0.147 | 8.15949e-05 | 62.24
86 | 86 | 1.5139 | 1.46834 | 0.147 | 7.97116e-05 | 62.25
87 | 87 | 1.5139 | 1.46846 | 0.147 | 8.05449e-05 | 62.24
88 | 88 | 1.51391 | 1.46832 | 0.147 | 8.05782e-05 | 62.23
89 | 89 | 1.51391 | 1.46837 | 0.147 | 7.99116e-05 | 62.23
90 | 90 | 1.51391 | 1.46835 | 0.147 | 8.04449e-05 | 62.23
91 | 91 | 1.51392 | 1.46835 | 0.147 | 8.13949e-05 | 62.23
92 | 92 | 1.51391 | 1.46828 | 0.147 | 8.44782e-05 | 62.23
93 | 93 | 1.51392 | 1.46831 | 0.147 | 8.16616e-05 | 62.23
94 | 94 | 1.51391 | 1.46835 | 0.147 | 7.94616e-05 | 62.23
95 | 95 | 1.51392 | 1.4684 | 0.147 | 8.10116e-05 | 62.23
96 | 96 | 1.51391 | 1.4684 | 0.147 | 8.04282e-05 | 62.23
97 | 97 | 1.51391 | 1.46834 | 0.147 | 8.04616e-05 | 62.23
98 | 98 | 1.51391 | 1.46839 | 0.147 | 8.25616e-05 | 62.24
99 | 99 | 1.51392 | 1.46835 | 0.147 | 8.05282e-05 | 62.24
100 | 100 | 1.51392 | 1.46833 | 0.147 | 7.94449e-05 | 62.23
101 | 101 | 1.51393 | 1.46838 | 0.147 | 8.13282e-05 | 62.23
102 | 102 | 1.51393 | 1.46829 | 0.147 | 8.09449e-05 | 62.23
103 | 103 | 1.51393 | 1.46836 | 0.147 | 8.04116e-05 | 62.23
104 | 104 | 1.51393 | 1.46834 | 0.147 | 8.06116e-05 | 62.22
105 | 105 | 1.51393 | 1.46839 | 0.147 | 8.05616e-05 | 62.22
106 | 106 | 1.51394 | 1.46842 | 0.147 | 8.13782e-05 | 62.22
107 | 107 | 1.51394 | 1.46834 | 0.147 | 8.09616e-05 | 62.22
108 | 108 | 1.51393 | 1.46831 | 0.147 | 8.10782e-05 | 62.21
109 | 109 | 1.51395 | 1.46831 | 0.147 | 8.16116e-05 | 62.22
110 | 110 | 1.51394 | 1.46831 | 0.147 | 8.17616e-05 | 62.22
111 | 111 | 1.51394 | 1.46841 | 0.147 | 8.25282e-05 | 62.22
112 | 112 | 1.51393 | 1.46843 | 0.147 | 8.04449e-05 | 62.22
113 | 113 | 1.51393 | 1.46839 | 0.147 | 7.95616e-05 | 62.21
114 | 114 | 1.51393 | 1.46836 | 0.147 | 8.12782e-05 | 62.21
115 | 115 | 1.51394 | 1.46839 | 0.147 | 7.92616e-05 | 62.21
116 | 116 | 1.51395 | 1.46839 | 0.147 | 8.04449e-05 | 62.21
117 | 117 | 1.51394 | 1.46837 | 0.147 | 8.07116e-05 | 62.22
118 | 118 | 1.51395 | 1.46836 | 0.147 | 8.01949e-05 | 62.22
119 | 119 | 1.51395 | 1.46837 | 0.147 | 7.97116e-05 | 62.22
120 | 120 | 1.51395 | 1.46836 | 0.147 | 8.01282e-05 | 62.22
121 | 120.5 | 1.51121 | 1.39365 | 1.514 | -0.000423188 | 62.22
122 | 121 | 1.51124 | 1.38827 | 1.514 | -0.000418922 | 62.22
123 | 121.5 | 1.51124 | 1.38635 | 1.514 | -0.000417322 | 62.23
124 | 122 | 1.51123 | 1.38555 | 1.514 | -0.000417988 | 62.22
125 | 122.5 | 1.51125 | 1.38726 | 1.514 | -0.000417555 | 62.22
126 | 123 | 1.51122 | 1.38509 | 1.514 | -0.000425822 | 62.23
127 | 123.5 | 1.51123 | 1.38538 | 1.514 | -0.000427422 | 62.24
128 | 124 | 1.51125 | 1.38517 | 1.514 | -0.000419388 | 62.22
129 | 124.5 | 1.51124 | 1.38447 | 1.514 | -0.000420788 | 62.23
130 | 125 | 1.51124 | 1.38452 | 1.514 | -0.000425255 | 62.22
131 | 125.5 | 1.51125 | 1.38479 | 1.514 | -0.000421788 | 62.23
132 | 126 | 1.51124 | 1.38497 | 1.514 | -0.000422822 | 62.22
133 | 126.5 | 1.51124 | 1.38524 | 1.514 | -0.000423355 | 62.22
134 | 127 | 1.51123 | 1.38364 | 1.514 | -0.000423522 | 62.22
135 | 127.5 | 1.51123 | 1.38398 | 1.514 | -0.000426688 | 62.22
136 | 128 | 1.51121 | 1.3838 | 1.514 | -0.000425288 | 62.22
137 | 128.5 | 1.51126 | 1.38515 | 1.514 | -0.000422522 | 62.23
138 | 129 | 1.51123 | 1.38357 | 1.514 | -0.000422755 | 62.23
139 | 129.5 | 1.51125 | 1.38436 | 1.514 | -0.000421988 | 62.23
140 | 130 | 1.51125 | 1.38404 | 1.514 | -0.000425422 | 62.23
141 | 130.5 | 1.51123 | 1.38405 | 1.514 | -0.000419588 | 62.23
142 | 131 | 1.51119 | 1.38245 | 1.514 | -0.000423322 | 62.23
143 | 131.5 | 1.51124 | 1.38437 | 1.514 | -0.000425822 | 62.24
144 | 132 | 1.51125 | 1.38488 | 1.514 | -0.000424355 | 62.23
145 | 132.5 | 1.51122 | 1.38363 | 1.514 | -0.000423522 | 62.24
146 | 133 | 1.51123 | 1.38417 | 1.514 | -0.000425222 | 62.23
147 | 133.5 | 1.51119 | 1.38254 | 1.514 | -0.000422422 | 62.24
148 | 134 | 1.51123 | 1.38372 | 1.514 | -0.000427755 | 62.24
149 | 134.5 | 1.51124 | 1.38453 | 1.514 | -0.000426155 | 62.24
150 | 135 | 1.51124 | 1.38482 | 1.514 | -0.000426322 | 62.24
151 | 135.5 | 1.51123 | 1.38372 | 1.514 | -0.000424388 | 62.24
152 | 136 | 1.51123 | 1.38343 | 1.514 | -0.000431088 | 62.24
153 | 136.5 | 1.51126 | 1.38405 | 1.514 | -0.000426055 | 62.24
154 | 137 | 1.51124 | 1.38373 | 1.514 | -0.000421055 | 62.24
155 | 137.5 | 1.51126 | 1.38376 | 1.514 | -0.000421122 | 62.24
156 | 138 | 1.51126 | 1.38456 | 1.514 | -0.000423955 | 62.24
157 | 138.5 | 1.51122 | 1.38318 | 1.514 | -0.000423255 | 62.24
158 | 139 | 1.51124 | 1.38315 | 1.514 | -0.000417922 | 62.25
159 | 139.5 | 1.51124 | 1.38372 | 1.514 | -0.000421088 | 62.26
160 | 140 | 1.51126 | 1.38594 | 1.514 | -0.000417255 | 62.25
161 | 140.5 | 1.51126 | 1.38384 | 1.514 | -0.000424355 | 62.26
162 | 141 | 1.51123 | 1.38288 | 1.514 | -0.000419655 | 62.25
163 | 141.5 | 1.51124 | 1.38335 | 1.514 | -0.000426955 | 62.25
164 | 142 | 1.51126 | 1.38387 | 1.514 | -0.000421888 | 62.25
165 | 142.5 | 1.51121 | 1.3825 | 1.514 | -0.000421855 | 62.25
166 | 143 | 1.51121 | 1.3819 | 1.514 | -0.000421322 | 62.25
167 | 143.5 | 1.51122 | 1.38224 | 1.514 | -0.000421022 | 62.25
168 | 144 | 1.51123 | 1.38233 | 1.514 | -0.000420455 | 62.25
169 | 144.5 | 1.51123 | 1.3822 | 1.514 | -0.000415088 | 62.25
170 | 145 | 1.51121 | 1.38203 | 1.514 | -0.000421755 | 62.25
171 | 145.5 | 1.51124 | 1.38283 | 1.514 | -0.000422188 | 62.25
172 | 146 | 1.51121 | 1.38246 | 1.514 | -0.000416788 | 62.25
173 | 146.5 | 1.51121 | 1.3819 | 1.514 | -0.000427555 | 62.25
174 | 147 | 1.51124 | 1.38232 | 1.514 | -0.000417888 | 62.25
175 | 147.5 | 1.51116 | 1.38064 | 1.514 | -0.000420522 | 62.24
176 | 148 | 1.51124 | 1.38252 | 1.514 | -0.000423255 | 62.25
177 | 148.5 | 1.51126 | 1.38275 | 1.514 | -0.000420188 | 62.25
178 | 149 | 1.51122 | 1.38155 | 1.514 | -0.000428455 | 62.25
179 | 149.5 | 1.51119 | 1.38086 | 1.514 | -0.000427355 | 62.25
180 | 150 | 1.51122 | 1.38192 | 1.514 | -0.000427622 | 62.24
181 | 150.5 | 1.51123 | 1.38133 | 1.514 | -0.000419388 | 62.25
182 | 151 | 1.51122 | 1.38148 | 1.514 | -0.000421955 | 62.25
183 | 151.5 | 1.51121 | 1.38113 | 1.514 | -0.000425855 | 62.26
184 | 152 | 1.51118 | 1.3804 | 1.514 | -0.000424722 | 62.25
185 | 152.5 | 1.51116 | 1.38007 | 1.514 | -0.000418888 | 62.24
186 | 153 | 1.51124 | 1.38157 | 1.514 | -0.000423955 | 62.25
187 | 153.5 | 1.51122 | 1.38106 | 1.514 | -0.000421188 | 62.25
188 | 154 | 1.51122 | 1.38109 | 1.514 | -0.000416055 | 62.25
189 | 154.5 | 1.51116 | 1.38021 | 1.514 | -0.000415922 | 62.25
190 | 155 | 1.51116 | 1.37932 | 1.514 | -0.000417355 | 62.25
191 | 155.5 | 1.51124 | 1.38186 | 1.514 | -0.000422522 | 62.25
192 | 156 | 1.51122 | 1.38067 | 1.514 | -0.000425555 | 62.25
193 | 156.5 | 1.51121 | 1.38039 | 1.514 | -0.000421222 | 62.26
194 | 157 | 1.51119 | 1.3805 | 1.514 | -0.000418922 | 62.25
195 | 157.5 | 1.5112 | 1.38005 | 1.514 | -0.000421022 | 62.24
196 | 158 | 1.51121 | 1.38022 | 1.514 | -0.000419255 | 62.25
197 | 158.5 | 1.51121 | 1.3807 | 1.514 | -0.000416955 | 62.25
198 | 159 | 1.51121 | 1.38059 | 1.514 | -0.000419422 | 62.25
199 | 159.5 | 1.51121 | 1.3806 | 1.514 | -0.000418655 | 62.25
200 | 160 | 1.51119 | 1.37905 | 1.514 | -0.000419455 | 62.25
201 | 160.5 | 1.51119 | 1.38006 | 1.514 | -0.000418388 | 62.25
202 | 161 | 1.51118 | 1.37922 | 1.514 | -0.000417155 | 62.24
203 | 161.5 | 1.51118 | 1.37895 | 1.514 | -0.000421122 | 62.25
204 | 162 | 1.51123 | 1.38079 | 1.514 | -0.000420455 | 62.25
205 | 162.5 | 1.51122 | 1.38099 | 1.514 | -0.000420322 | 62.25
206 | 163 | 1.5112 | 1.37961 | 1.514 | -0.000417888 | 62.24
207 | 163.5 | 1.51119 | 1.38032 | 1.514 | -0.000419755 | 62.25
208 | 164 | 1.51116 | 1.37942 | 1.514 | -0.000419088 | 62.25
209 | 164.5 | 1.51121 | 1.38062 | 1.514 | -0.000424888 | 62.25
210 | 165 | 1.51123 | 1.38109 | 1.514 | -0.000424155 | 62.25
211 | 165.5 | 1.51123 | 1.3807 | 1.514 | -0.000423188 | 62.25
212 | 166 | 1.5112 | 1.38057 | 1.514 | -0.000419922 | 62.24
213 | 166.5 | 1.51119 | 1.38062 | 1.514 | -0.000417855 | 62.25
214 | 167 | 1.51119 | 1.38054 | 1.514 | -0.000414855 | 62.25
215 | 167.5 | 1.5112 | 1.38106 | 1.514 | -0.000418555 | 62.25
216 | 168 | 1.51123 | 1.38172 | 1.514 | -0.000423222 | 62.25
217 | 168.5 | 1.51119 | 1.38105 | 1.514 | -0.000417888 | 62.25
218 | 169 | 1.51122 | 1.38191 | 1.514 | -0.000423588 | 62.25
219 | 169.5 | 1.51119 | 1.3812 | 1.514 | -0.000417622 | 62.25
220 | 170 | 1.51121 | 1.38111 | 1.514 | -0.000425055 | 62.25
221 | 170.5 | 1.51119 | 1.38101 | 1.514 | -0.000420755 | 62.25
222 | 171 | 1.51125 | 1.38273 | 1.514 | -0.000422455 | 62.25
223 | 171.5 | 1.51121 | 1.38121 | 1.514 | -0.000419922 | 62.24
224 | 172 | 1.51122 | 1.38175 | 1.514 | -0.000420355 | 62.25
225 | 172.5 | 1.51119 | 1.38039 | 1.514 | -0.000417088 | 62.24
226 | 173 | 1.5112 | 1.38091 | 1.514 | -0.000417822 | 62.24
227 | 173.5 | 1.51123 | 1.38181 | 1.514 | -0.000416988 | 62.25
228 | 174 | 1.51122 | 1.38138 | 1.514 | -0.000424022 | 62.24
229 | 174.5 | 1.5112 | 1.38029 | 1.514 | -0.000424388 | 62.25
230 | 175 | 1.5112 | 1.38099 | 1.514 | -0.000424322 | 62.24
231 | 175.5 | 1.5112 | 1.3804 | 1.514 | -0.000415822 | 62.24
232 | 176 | 1.5112 | 1.38041 | 1.514 | -0.000420888 | 62.23
233 | 176.5 | 1.51119 | 1.38046 | 1.514 | -0.000423388 | 62.24
234 | 177 | 1.51121 | 1.38069 | 1.514 | -0.000421188 | 62.24
235 | 177.5 | 1.51118 | 1.38003 | 1.514 | -0.000417155 | 62.24
236 | 178 | 1.51118 | 1.3798 | 1.514 | -0.000420388 | 62.23
237 | 178.5 | 1.51118 | 1.37883 | 1.514 | -0.000425622 | 62.23
238 | 179 | 1.5112 | 1.3796 | 1.514 | -0.000421122 | 62.24
239 | 179.5 | 1.51118 | 1.37933 | 1.514 | -0.000426455 | 62.23
240 | 180 | 1.5112 | 1.37952 | 1.514 | -0.000419522 | 62.23
241 | 180.5 | 1.51121 | 1.37951 | 1.514 | -0.000418055 | 62.24