## Metadata
Campo | Valor | Unidad
Technique | Chronopotentiometry Scan
Date | 27/5/2026
Time | 20:51:46
Corriente del paso | 18 | A
Duracion del paso | 120 | s
Tiempo de muestreo | 1 | s
Area | 25 | cm^2

## Data
Pt | time | Voltaje | Corriente | Sig | Ach | Temperatura
| s | V vs. Ref. | A | V | V | deg C
0 | 0 | 1.78835 | 17.9683 | 1.7628 | 8.43782e-05 | 61.83
1 | 1 | 1.79219 | 17.9696 | 1.7628 | 8.00616e-05 | 61.82
2 | 2 | 1.79431 | 17.97 | 1.7628 | 8.30782e-05 | 61.82
3 | 3 | 1.79578 | 17.9701 | 1.7628 | 8.40449e-05 | 61.82
4 | 4 | 1.79686 | 17.9701 | 1.7628 | 8.46282e-05 | 61.83
5 | 5 | 1.79742 | 17.9702 | 1.7628 | 8.64282e-05 | 61.82
6 | 6 | 1.79794 | 17.9701 | 1.7628 | 8.62949e-05 | 61.83
7 | 7 | 1.7983 | 17.9701 | 1.7628 | 8.58449e-05 | 61.83
8 | 8 | 1.79866 | 17.9702 | 1.7628 | 8.25949e-05 | 61.84
9 | 9 | 1.79875 | 17.9702 | 1.7628 | 8.02949e-05 | 61.83
10 | 10 | 1.79887 | 17.97 | 1.7628 | 8.13949e-05 | 61.83
11 | 11 | 1.79893 | 17.97 | 1.7628 | 8.50949e-05 | 61.83
12 | 12 | 1.799 | 17.9701 | 1.7628 | 8.39282e-05 | 61.84
13 | 13 | 1.79907 | 17.9702 | 1.7628 | 8.58282e-05 | 61.84
14 | 14 | 1.7991 | 17.9702 | 1.7628 | 8.68782e-05 | 61.85
15 | 15 | 1.79911 | 17.9702 | 1.7628 | 8.33449e-05 | 61.84
16 | 16 | 1.79914 | 17.9701 | 1.7628 | 8.47616e-05 | 61.85
17 | 17 | 1.79914 | 17.97 | 1.7628 | 8.51116e-05 | 61.84
18 | 18 | 1.79914 | 17.9702 | 1.7628 | 8.49449e-05 | 61.85
19 | 19 | 1.79917 | 17.9702 | 1.7628 | 8.42949e-05 | 61.84
20 | 20 | 1.79919 | 17.9703 | 1.7628 | 8.52449e-05 | 61.84
21 | 21 | 1.7992 | 17.9702 | 1.7628 | 8.78449e-05 | 61.84
22 | 22 | 1.79922 | 17.9701 | 1.7628 | 8.46282e-05 | 61.84
23 | 23 | 1.7992 | 17.9702 | 1.7628 | 8.53949e-05 | 61.84
24 | 24 | 1.79924 | 17.9702 | 1.7628 | 8.51449e-05 | 61.84
25 | 25 | 1.79926 | 17.9702 | 1.7628 | 8.64949e-05 | 61.85
26 | 26 | 1.79924 | 17.9702 | 1.7628 | 8.56782e-05 | 61.85
27 | 27 | 1.79929 | 17.9702 | 1.7628 | 8.58616e-05 | 61.84
28 | 28 | 1.79928 | 17.9702 | 1.7628 | 9.25949e-05 | 61.85
29 | 29 | 1.79927 | 17.9701 | 1.7628 | 8.55949e-05 | 61.85
30 | 30 | 1.79931 | 17.9702 | 1.7628 | 8.67616e-05 | 61.85
31 | 31 | 1.79929 | 17.9702 | 1.7628 | 8.72782e-05 | 61.85
32 | 32 | 1.79929 | 17.9702 | 1.7628 | 8.82782e-05 | 61.85
33 | 33 | 1.79927 | 17.9701 | 1.7628 | 8.75116e-05 | 61.85
34 | 34 | 1.79928 | 17.97 | 1.7628 | 8.58616e-05 | 61.85
35 | 35 | 1.79931 | 17.9702 | 1.7628 | 8.88782e-05 | 61.85
36 | 36 | 1.7993 | 17.9701 | 1.7628 | 8.52782e-05 | 61.85
37 | 37 | 1.79931 | 17.9701 | 1.7628 | 8.96282e-05 | 61.85
38 | 38 | 1.79932 | 17.9702 | 1.7628 | 8.82949e-05 | 61.86
39 | 39 | 1.79929 | 17.9702 | 1.7628 | 8.74616e-05 | 61.86
40 | 40 | 1.79931 | 17.9702 | 1.7628 | 8.83782e-05 | 61.86
41 | 41 | 1.79931 | 17.9703 | 1.7628 | 8.79949e-05 | 61.86
42 | 42 | 1.79929 | 17.9701 | 1.7628 | 8.85116e-05 | 61.86
43 | 43 | 1.79929 | 17.9702 | 1.7628 | 8.70616e-05 | 61.87
44 | 44 | 1.79928 | 17.9702 | 1.7628 | 8.86283e-05 | 61.87
45 | 45 | 1.79928 | 17.9702 | 1.7628 | 8.75116e-05 | 61.87
46 | 46 | 1.79928 | 17.9702 | 1.7628 | 9.02616e-05 | 61.87
47 | 47 | 1.79928 | 17.9702 | 1.7628 | 8.63949e-05 | 61.87
48 | 48 | 1.79928 | 17.9702 | 1.7628 | 8.62616e-05 | 61.87
49 | 49 | 1.79928 | 17.9702 | 1.7628 | 8.84282e-05 | 61.88
50 | 50 | 1.79929 | 17.9702 | 1.7628 | 8.98782e-05 | 61.88
51 | 51 | 1.79929 | 17.9702 | 1.7628 | 8.82782e-05 | 61.88
52 | 52 | 1.79926 | 17.9703 | 1.7628 | 8.45616e-05 | 61.88
53 | 53 | 1.79928 | 17.9702 | 1.7628 | 8.67616e-05 | 61.88
54 | 54 | 1.79932 | 17.9704 | 1.7628 | 8.74949e-05 | 61.88
55 | 55 | 1.79932 | 17.9703 | 1.7628 | 8.74782e-05 | 61.88
56 | 56 | 1.79935 | 17.9702 | 1.7628 | 8.87282e-05 | 61.88
57 | 57 | 1.79936 | 17.9703 | 1.7628 | 8.86449e-05 | 61.88
58 | 58 | 1.79936 | 17.9703 | 1.7628 | 8.72449e-05 | 61.88
59 | 59 | 1.7994 | 17.9703 | 1.7628 | 8.89282e-05 | 61.87
60 | 60 | 1.79937 | 17.9702 | 1.7628 | 8.73782e-05 | 61.87
61 | 61 | 1.79942 | 17.9703 | 1.7628 | 8.88282e-05 | 61.87
62 | 62 | 1.79942 | 17.9703 | 1.7628 | 8.98949e-05 | 61.87
63 | 63 | 1.79939 | 17.9703 | 1.7628 | 9.01616e-05 | 61.87
64 | 64 | 1.7994 | 17.9703 | 1.7628 | 8.74782e-05 | 61.87
65 | 65 | 1.79941 | 17.9703 | 1.7628 | 8.74616e-05 | 61.87
66 | 66 | 1.79941 | 17.9703 | 1.7628 | 8.68949e-05 | 61.87
67 | 67 | 1.7994 | 17.9702 | 1.7628 | 9.09116e-05 | 61.86
68 | 68 | 1.79943 | 17.9702 | 1.7628 | 8.61282e-05 | 61.87
69 | 69 | 1.79941 | 17.9701 | 1.7628 | 9.00282e-05 | 61.87
70 | 70 | 1.79943 | 17.9702 | 1.7628 | 8.76949e-05 | 61.88
71 | 71 | 1.79943 | 17.9702 | 1.7628 | 8.65449e-05 | 61.88
72 | 72 | 1.79941 | 17.9702 | 1.7628 | 8.98116e-05 | 61.88
73 | 73 | 1.7994 | 17.9703 | 1.7628 | 8.90616e-05 | 61.88
74 | 74 | 1.79938 | 17.9701 | 1.7628 | 8.74282e-05 | 61.88
75 | 75 | 1.79938 | 17.9701 | 1.7628 | 8.82449e-05 | 61.88
76 | 76 | 1.79936 | 17.9703 | 1.7628 | 8.55949e-05 | 61.89
77 | 77 | 1.79936 | 17.9701 | 1.7628 | 8.90116e-05 | 61.89
78 | 78 | 1.79932 | 17.9701 | 1.7628 | 8.63282e-05 | 61.89
79 | 79 | 1.79936 | 17.9702 | 1.7628 | 8.73949e-05 | 61.9
80 | 80 | 1.79934 | 17.9701 | 1.7628 | 8.56116e-05 | 61.9
81 | 81 | 1.79935 | 17.9701 | 1.7628 | 8.82449e-05 | 61.91
82 | 82 | 1.79934 | 17.9701 | 1.7628 | 8.84282e-05 | 61.91
83 | 83 | 1.79934 | 17.9702 | 1.7628 | 8.59949e-05 | 61.92
84 | 84 | 1.79935 | 17.9702 | 1.7628 | 8.96949e-05 | 61.92
85 | 85 | 1.79935 | 17.9702 | 1.7628 | 8.66282e-05 | 61.93
86 | 86 | 1.79935 | 17.9701 | 1.7628 | 8.91949e-05 | 61.93
87 | 87 | 1.79934 | 17.9701 | 1.7628 | 8.99282e-05 | 61.93
88 | 88 | 1.79936 | 17.9702 | 1.7628 | 8.71449e-05 | 61.93
89 | 89 | 1.79936 | 17.9702 | 1.7628 | 8.89449e-05 | 61.93
90 | 90 | 1.79936 | 17.97 | 1.7628 | 8.74282e-05 | 61.93
91 | 91 | 1.79938 | 17.9703 | 1.7628 | 8.99116e-05 | 61.93
92 | 92 | 1.79938 | 17.9702 | 1.7628 | 8.97116e-05 | 61.94
93 | 93 | 1.79939 | 17.9702 | 1.7628 | 8.57949e-05 | 61.94
94 | 94 | 1.79939 | 17.9703 | 1.7628 | 8.57449e-05 | 61.94
95 | 95 | 1.79938 | 17.9702 | 1.7628 | 8.82782e-05 | 61.94
96 | 96 | 1.79942 | 17.9701 | 1.7628 | 8.89616e-05 | 61.93
97 | 97 | 1.79939 | 17.9702 | 1.7628 | 8.67782e-05 | 61.93
98 | 98 | 1.7994 | 17.9702 | 1.7628 | 8.82116e-05 | 61.93
99 | 99 | 1.79938 | 17.9704 | 1.7628 | 8.74449e-05 | 61.94
100 | 100 | 1.79939 | 17.9701 | 1.7628 | 8.97616e-05 | 61.94
101 | 101 | 1.79939 | 17.9702 | 1.7628 | 8.92782e-05 | 61.93
102 | 102 | 1.79938 | 17.9702 | 1.7628 | 8.88949e-05 | 61.94
103 | 103 | 1.79939 | 17.9701 | 1.7628 | 8.79116e-05 | 61.94
104 | 104 | 1.79937 | 17.97 | 1.7628 | 8.63616e-05 | 61.94
105 | 105 | 1.79936 | 17.9702 | 1.7628 | 8.83616e-05 | 61.94
106 | 106 | 1.79937 | 17.9702 | 1.7628 | 8.95949e-05 | 61.93
107 | 107 | 1.79935 | 17.9701 | 1.7628 | 8.95116e-05 | 61.94
108 | 108 | 1.79938 | 17.9702 | 1.7628 | 8.75782e-05 | 61.94
109 | 109 | 1.79937 | 17.9702 | 1.7628 | 8.85449e-05 | 61.94
110 | 110 | 1.79938 | 17.9701 | 1.7628 | 9.07116e-05 | 61.95
111 | 111 | 1.79937 | 17.97 | 1.7628 | 8.78782e-05 | 61.95
112 | 112 | 1.79939 | 17.9701 | 1.7628 | 8.81449e-05 | 61.96
113 | 113 | 1.7994 | 17.9701 | 1.7628 | 8.84116e-05 | 61.96
114 | 114 | 1.79937 | 17.97 | 1.7628 | 8.65449e-05 | 61.96
115 | 115 | 1.79938 | 17.97 | 1.7628 | 9.06782e-05 | 61.96
116 | 116 | 1.7994 | 17.97 | 1.7628 | 8.89449e-05 | 61.96
117 | 117 | 1.79939 | 17.9701 | 1.7628 | 8.68782e-05 | 61.97
118 | 118 | 1.79942 | 17.9701 | 1.7628 | 8.55616e-05 | 61.97
119 | 119 | 1.79942 | 17.97 | 1.7628 | 8.90116e-05 | 61.97
120 | 120 | 1.79942 | 17.9701 | 1.7628 | 8.82116e-05 | 61.97
121 | 120.5 | 1.79557 | 18.1508 | 1.7995 | -0.000420755 | 61.98
122 | 121 | 1.7956 | 17.9586 | 1.7995 | -0.000423255 | 61.97
123 | 121.5 | 1.79559 | 17.8732 | 1.7995 | -0.000418322 | 61.98
124 | 122 | 1.79561 | 17.8232 | 1.7995 | -0.000420988 | 61.97
125 | 122.5 | 1.79561 | 17.7937 | 1.7995 | -0.000426688 | 61.98
126 | 123 | 1.79563 | 17.7723 | 1.7995 | -0.000419555 | 61.97
127 | 123.5 | 1.79562 | 17.7629 | 1.7995 | -0.000423155 | 61.98
128 | 124 | 1.79561 | 17.7498 | 1.7995 | -0.000423855 | 61.97
129 | 124.5 | 1.79563 | 17.7462 | 1.7995 | -0.000418388 | 61.98
130 | 125 | 1.79563 | 17.7381 | 1.7995 | -0.000424855 | 61.97
131 | 125.5 | 1.79559 | 17.7302 | 1.7995 | -0.000421422 | 61.97
132 | 126 | 1.79561 | 17.7319 | 1.7995 | -0.000423522 | 61.98
133 | 126.5 | 1.7956 | 17.7286 | 1.7995 | -0.000421855 | 61.98
134 | 127 | 1.79563 | 17.7272 | 1.7995 | -0.000424388 | 61.98
135 | 127.5 | 1.79562 | 17.7278 | 1.7995 | -0.000419488 | 61.98
136 | 128 | 1.79562 | 17.728 | 1.7995 | -0.000422422 | 61.97
137 | 128.5 | 1.79563 | 17.7266 | 1.7995 | -0.000422422 | 61.97
138 | 129 | 1.79562 | 17.7269 | 1.7995 | -0.000418488 | 61.97
139 | 129.5 | 1.79563 | 17.7276 | 1.7995 | -0.000420655 | 61.97
140 | 130 | 1.79562 | 17.7272 | 1.7995 | -0.000422488 | 61.97
141 | 130.5 | 1.79562 | 17.725 | 1.7995 | -0.000414422 | 61.97
142 | 131 | 1.79562 | 17.7266 | 1.7995 | -0.000418922 | 61.97
143 | 131.5 | 1.79563 | 17.7269 | 1.7995 | -0.000417055 | 61.97
144 | 132 | 1.79562 | 17.7268 | 1.7995 | -0.000418255 | 61.97
145 | 132.5 | 1.79563 | 17.7263 | 1.7995 | -0.000417388 | 61.97
146 | 133 | 1.79561 | 17.7273 | 1.7995 | -0.000417955 | 61.98
147 | 133.5 | 1.79561 | 17.7246 | 1.7995 | -0.000420055 | 61.98
148 | 134 | 1.79561 | 17.7258 | 1.7995 | -0.000415222 | 61.98
149 | 134.5 | 1.79561 | 17.7238 | 1.7995 | -0.000423188 | 61.99
150 | 135 | 1.79562 | 17.726 | 1.7995 | -0.000418355 | 61.99
151 | 135.5 | 1.79563 | 17.7246 | 1.7995 | -0.000417822 | 61.99
152 | 136 | 1.79561 | 17.7267 | 1.7995 | -0.000416088 | 61.99
153 | 136.5 | 1.79561 | 17.7262 | 1.7995 | -0.000421322 | 62
154 | 137 | 1.79562 | 17.7276 | 1.7995 | -0.000414822 | 61.99
155 | 137.5 | 1.79562 | 17.7264 | 1.7995 | -0.000415588 | 62
156 | 138 | 1.7956 | 17.7305 | 1.7995 | -0.000416822 | 62
157 | 138.5 | 1.79563 | 17.728 | 1.7995 | -0.000421688 | 62
158 | 139 | 1.79561 | 17.7298 | 1.7995 | -0.000417088 | 62
159 | 139.5 | 1.79561 | 17.7265 | 1.7995 | -0.000418388 | 62
160 | 140 | 1.79562 | 17.7313 | 1.7995 | -0.000420788 | 62
161 | 140.5 | 1.79562 | 17.7276 | 1.7995 | -0.000416955 | 62.01
162 | 141 | 1.79562 | 17.7273 | 1.7995 | -0.000421388 | 62
163 | 141.5 | 1.7956 | 17.7264 | 1.7995 | -0.000413555 | 62
164 | 142 | 1.79562 | 17.7292 | 1.7995 | -0.000418522 | 62
165 | 142.5 | 1.79561 | 17.7275 | 1.7995 | -0.000419688 | 62.01
166 | 143 | 1.79561 | 17.7287 | 1.7995 | -0.000418588 | 62
167 | 143.5 | 1.79562 | 17.7288 | 1.7995 | -0.000415188 | 62.01
168 | 144 | 1.79563 | 17.728 | 1.7995 | -0.000421655 | 61.99
169 | 144.5 | 1.79562 | 17.7281 | 1.7995 | -0.000421522 | 62
170 | 145 | 1.79562 | 17.7278 | 1.7995 | -0.000416555 | 61.99
171 | 145.5 | 1.79561 | 17.7285 | 1.7995 | -0.000420588 | 62
172 | 146 | 1.79563 | 17.7296 | 1.7995 | -0.000413588 | 62
173 | 146.5 | 1.79561 | 17.7276 | 1.7995 | -0.000421588 | 61.99
174 | 147 | 1.79562 | 17.7276 | 1.7995 | -0.000415655 | 62
175 | 147.5 | 1.7956 | 17.7256 | 1.7995 | -0.000417222 | 62.01
176 | 148 | 1.79563 | 17.7266 | 1.7995 | -0.000418688 | 62
177 | 148.5 | 1.79562 | 17.7299 | 1.7995 | -0.000418755 | 62
178 | 149 | 1.79561 | 17.7229 | 1.7995 | -0.000415855 | 62.01
179 | 149.5 | 1.79563 | 17.7256 | 1.7995 | -0.000412622 | 62
180 | 150 | 1.79561 | 17.7221 | 1.7995 | -0.000422822 | 62
181 | 150.5 | 1.79563 | 17.725 | 1.7995 | -0.000417255 | 62
182 | 151 | 1.79561 | 17.7226 | 1.7995 | -0.000418355 | 62
183 | 151.5 | 1.79561 | 17.726 | 1.7995 | -0.000420455 | 61.99
184 | 152 | 1.79564 | 17.7265 | 1.7995 | -0.000420888 | 62
185 | 152.5 | 1.79562 | 17.7247 | 1.7995 | -0.000418955 | 61.99
186 | 153 | 1.79563 | 17.7245 | 1.7995 | -0.000422422 | 62
187 | 153.5 | 1.79562 | 17.7231 | 1.7995 | -0.000423122 | 62
188 | 154 | 1.79563 | 17.7246 | 1.7995 | -0.000417122 | 62
189 | 154.5 | 1.79562 | 17.725 | 1.7995 | -0.000417988 | 62
190 | 155 | 1.79563 | 17.7269 | 1.7995 | -0.000412755 | 62
191 | 155.5 | 1.79563 | 17.7233 | 1.7995 | -0.000418155 | 62
192 | 156 | 1.7956 | 17.7232 | 1.7995 | -0.000414655 | 61.99
193 | 156.5 | 1.79563 | 17.7233 | 1.7995 | -0.000418022 | 62
194 | 157 | 1.79561 | 17.7214 | 1.7995 | -0.000419188 | 62
195 | 157.5 | 1.79562 | 17.7236 | 1.7995 | -0.000414155 | 62
196 | 158 | 1.79564 | 17.7245 | 1.7995 | -0.000415888 | 62
197 | 158.5 | 1.79562 | 17.7241 | 1.7995 | -0.000414522 | 62
198 | 159 | 1.79563 | 17.7258 | 1.7995 | -0.000416322 | 62
199 | 159.5 | 1.79563 | 17.7244 | 1.7995 | -0.000418922 | 62.01
200 | 160 | 1.79561 | 17.7232 | 1.7995 | -0.000423388 | 62
201 | 160.5 | 1.79563 | 17.7227 | 1.7995 | -0.000424255 | 62.01
202 | 161 | 1.79562 | 17.7233 | 1.7995 | -0.000419022 | 62.01
203 | 161.5 | 1.79561 | 17.7211 | 1.7995 | -0.000424855 | 62.01
204 | 162 | 1.79563 | 17.7243 | 1.7995 | -0.000421022 | 62.01
205 | 162.5 | 1.79562 | 17.7207 | 1.7995 | -0.000425522 | 62.01
206 | 163 | 1.79562 | 17.7215 | 1.7995 | -0.000422588 | 62.01
207 | 163.5 | 1.79559 | 17.7177 | 1.7995 | -0.000422788 | 62.01
208 | 164 | 1.79561 | 17.721 | 1.7995 | -0.000421155 | 62.01
209 | 164.5 | 1.79562 | 17.72 | 1.7995 | -0.000420788 | 62.01
210 | 165 | 1.79562 | 17.7226 | 1.7995 | -0.000418422 | 62.01
211 | 165.5 | 1.79562 | 17.721 | 1.7995 | -0.000417788 | 62.01
212 | 166 | 1.79562 | 17.7222 | 1.7995 | -0.000421322 | 62
213 | 166.5 | 1.79564 | 17.7215 | 1.7995 | -0.000415222 | 62
214 | 167 | 1.79561 | 17.7209 | 1.7995 | -0.000419022 | 62
215 | 167.5 | 1.79562 | 17.7203 | 1.7995 | -0.000419222 | 62
216 | 168 | 1.79559 | 17.7186 | 1.7995 | -0.000419855 | 62
217 | 168.5 | 1.7956 | 17.7178 | 1.7995 | -0.000416922 | 62
218 | 169 | 1.7956 | 17.7195 | 1.7995 | -0.000415322 | 62
219 | 169.5 | 1.79563 | 17.7201 | 1.7995 | -0.000416688 | 62
220 | 170 | 1.79562 | 17.7206 | 1.7995 | -0.000418722 | 62
221 | 170.5 | 1.79562 | 17.7195 | 1.7995 | -0.000420722 | 62
222 | 171 | 1.79559 | 17.7165 | 1.7995 | -0.000420788 | 62
223 | 171.5 | 1.79561 | 17.7193 | 1.7995 | -0.000417088 | 62
224 | 172 | 1.79562 | 17.7202 | 1.7995 | -0.000417755 | 62
225 | 172.5 | 1.79562 | 17.7219 | 1.7995 | -0.000417622 | 62
226 | 173 | 1.79559 | 17.717 | 1.7995 | -0.000415188 | 62
227 | 173.5 | 1.79561 | 17.7209 | 1.7995 | -0.000414488 | 62
228 | 174 | 1.79562 | 17.7219 | 1.7995 | -0.000416888 | 61.99
229 | 174.5 | 1.79559 | 17.7185 | 1.7995 | -0.000416522 | 61.99
230 | 175 | 1.79562 | 17.7191 | 1.7995 | -0.000416555 | 62
231 | 175.5 | 1.79561 | 17.7195 | 1.7995 | -0.000416922 | 62
232 | 176 | 1.79561 | 17.7193 | 1.7995 | -0.000417555 | 61.99
233 | 176.5 | 1.7956 | 17.7183 | 1.7995 | -0.000417088 | 62
234 | 177 | 1.7956 | 17.7176 | 1.7995 | -0.000417122 | 61.99
235 | 177.5 | 1.79562 | 17.72 | 1.7995 | -0.000416322 | 61.99
236 | 178 | 1.79563 | 17.7197 | 1.7995 | -0.000416488 | 61.98
237 | 178.5 | 1.79558 | 17.7158 | 1.7995 | -0.000417822 | 61.99
238 | 179 | 1.7956 | 17.7174 | 1.7995 | -0.000416822 | 61.98
239 | 179.5 | 1.7956 | 17.7174 | 1.7995 | -0.000417255 | 61.98
240 | 180 | 1.7956 | 17.719 | 1.7995 | -0.000420088 | 61.98
241 | 180.5 | 1.79559 | 17.7174 | 1.7995 | -0.000420422 | 61.98