## Metadata
Campo | Valor | Unidad
Technique | Chronopotentiometry Scan
Date | 4/6/2026
Time | 13:10:09
Corriente del paso | 18 | A
Duracion del paso | 120 | s
Tiempo de muestreo | 1 | s
Area | 25 | cm^2

## Data
Pt | time | Voltaje | Corriente | Sig | Ach | Temperatura
| s | V vs. Ref. | A | V | V | deg C
0 | 0 | 1.7865 | 17.9674 | 1.7628 | 3.22116e-05 | 61.28
1 | 1 | 1.78773 | 17.9685 | 1.7628 | 3.51282e-05 | 61.28
2 | 2 | 1.78876 | 17.9686 | 1.7628 | 3.62449e-05 | 61.29
3 | 3 | 1.78916 | 17.9686 | 1.7628 | 3.50116e-05 | 61.28
4 | 4 | 1.7895 | 17.9687 | 1.7628 | 3.32116e-05 | 61.29
5 | 5 | 1.78977 | 17.9686 | 1.7628 | 4.05949e-05 | 61.28
6 | 6 | 1.78993 | 17.9687 | 1.7628 | 3.59282e-05 | 61.28
7 | 7 | 1.79016 | 17.9686 | 1.7628 | 3.55116e-05 | 61.28
8 | 8 | 1.79034 | 17.9688 | 1.7628 | 3.66782e-05 | 61.28
9 | 9 | 1.79052 | 17.9688 | 1.7628 | 3.52116e-05 | 61.28
10 | 10 | 1.7906 | 17.9688 | 1.7628 | 3.54616e-05 | 61.28
11 | 11 | 1.79064 | 17.9688 | 1.7628 | 3.37616e-05 | 61.27
12 | 12 | 1.79065 | 17.9689 | 1.7628 | 3.14782e-05 | 61.28
13 | 13 | 1.79067 | 17.9688 | 1.7628 | 3.29949e-05 | 61.27
14 | 14 | 1.79067 | 17.9688 | 1.7628 | 3.18782e-05 | 61.28
15 | 15 | 1.79067 | 17.9687 | 1.7628 | 3.29782e-05 | 61.28
16 | 16 | 1.79068 | 17.9689 | 1.7628 | 3.19449e-05 | 61.29
17 | 17 | 1.79068 | 17.9689 | 1.7628 | 3.33782e-05 | 61.29
18 | 18 | 1.79069 | 17.9688 | 1.7628 | 3.25449e-05 | 61.29
19 | 19 | 1.79069 | 17.9688 | 1.7628 | 3.30449e-05 | 61.29
20 | 20 | 1.7907 | 17.9688 | 1.7628 | 2.95449e-05 | 61.3
21 | 21 | 1.7907 | 17.9688 | 1.7628 | 3.32616e-05 | 61.3
22 | 22 | 1.7907 | 17.9689 | 1.7628 | 3.24449e-05 | 61.29
23 | 23 | 1.79071 | 17.9689 | 1.7628 | 3.15116e-05 | 61.3
24 | 24 | 1.79071 | 17.9689 | 1.7628 | 3.11282e-05 | 61.3
25 | 25 | 1.79071 | 17.9689 | 1.7628 | 3.08449e-05 | 61.3
26 | 26 | 1.79071 | 17.9689 | 1.7628 | 3.36782e-05 | 61.3
27 | 27 | 1.79071 | 17.9689 | 1.7628 | 3.16116e-05 | 61.3
28 | 28 | 1.79072 | 17.9689 | 1.7628 | 3.21116e-05 | 61.31
29 | 29 | 1.79072 | 17.9688 | 1.7628 | 3.21782e-05 | 61.32
30 | 30 | 1.79071 | 17.9687 | 1.7628 | 3.31449e-05 | 61.32
31 | 31 | 1.79072 | 17.9689 | 1.7628 | 2.96116e-05 | 61.32
32 | 32 | 1.79071 | 17.9687 | 1.7628 | 3.17616e-05 | 61.32
33 | 33 | 1.79072 | 17.9688 | 1.7628 | 3.25782e-05 | 61.32
34 | 34 | 1.79072 | 17.969 | 1.7628 | 3.40449e-05 | 61.32
35 | 35 | 1.79073 | 17.9689 | 1.7628 | 3.32116e-05 | 61.31
36 | 36 | 1.79075 | 17.9688 | 1.7628 | 3.09949e-05 | 61.31
37 | 37 | 1.79076 | 17.9689 | 1.7628 | 3.17616e-05 | 61.32
38 | 38 | 1.79075 | 17.9688 | 1.7628 | 3.24782e-05 | 61.31
39 | 39 | 1.79077 | 17.9689 | 1.7628 | 3.15449e-05 | 61.32
40 | 40 | 1.79077 | 17.9689 | 1.7628 | 3.26449e-05 | 61.31
41 | 41 | 1.79078 | 17.9688 | 1.7628 | 3.16949e-05 | 61.32
42 | 42 | 1.7908 | 17.9688 | 1.7628 | 3.25116e-05 | 61.31
43 | 43 | 1.79079 | 17.9689 | 1.7628 | 3.25282e-05 | 61.31
44 | 44 | 1.79082 | 17.969 | 1.7628 | 3.49449e-05 | 61.31
45 | 45 | 1.79081 | 17.9688 | 1.7628 | 3.41782e-05 | 61.3
46 | 46 | 1.79082 | 17.9688 | 1.7628 | 3.19282e-05 | 61.3
47 | 47 | 1.79086 | 17.9688 | 1.7628 | 3.48616e-05 | 61.3
48 | 48 | 1.79087 | 17.969 | 1.7628 | 3.50116e-05 | 61.3
49 | 49 | 1.79087 | 17.969 | 1.7628 | 3.21949e-05 | 61.29
50 | 50 | 1.79088 | 17.9689 | 1.7628 | 3.43449e-05 | 61.3
51 | 51 | 1.79087 | 17.9689 | 1.7628 | 3.74116e-05 | 61.29
52 | 52 | 1.79089 | 17.969 | 1.7628 | 3.43449e-05 | 61.29
53 | 53 | 1.7909 | 17.9689 | 1.7628 | 3.48782e-05 | 61.3
54 | 54 | 1.7909 | 17.9689 | 1.7628 | 3.58116e-05 | 61.3
55 | 55 | 1.7909 | 17.9689 | 1.7628 | 3.41449e-05 | 61.3
56 | 56 | 1.79089 | 17.969 | 1.7628 | 3.56449e-05 | 61.3
57 | 57 | 1.79091 | 17.9688 | 1.7628 | 3.50616e-05 | 61.3
58 | 58 | 1.79092 | 17.9688 | 1.7628 | 3.56449e-05 | 61.3
59 | 59 | 1.79095 | 17.969 | 1.7628 | 3.49282e-05 | 61.3
60 | 60 | 1.79094 | 17.9689 | 1.7628 | 3.44116e-05 | 61.3
61 | 61 | 1.79094 | 17.9688 | 1.7628 | 3.72616e-05 | 61.29
62 | 62 | 1.79094 | 17.9688 | 1.7628 | 3.63282e-05 | 61.3
63 | 63 | 1.79098 | 17.9687 | 1.7628 | 3.24116e-05 | 61.29
64 | 64 | 1.79096 | 17.9688 | 1.7628 | 3.60782e-05 | 61.3
65 | 65 | 1.79096 | 17.9688 | 1.7628 | 3.69616e-05 | 61.3
66 | 66 | 1.79097 | 17.9687 | 1.7628 | 3.41949e-05 | 61.3
67 | 67 | 1.79099 | 17.9688 | 1.7628 | 3.69949e-05 | 61.3
68 | 68 | 1.79099 | 17.9687 | 1.7628 | 3.53449e-05 | 61.3
69 | 69 | 1.791 | 17.9686 | 1.7628 | 3.60949e-05 | 61.3
70 | 70 | 1.79103 | 17.9688 | 1.7628 | 3.35616e-05 | 61.3
71 | 71 | 1.79104 | 17.9688 | 1.7628 | 3.50116e-05 | 61.29
72 | 72 | 1.79105 | 17.9689 | 1.7628 | 3.59116e-05 | 61.29
73 | 73 | 1.79105 | 17.9688 | 1.7628 | 3.53782e-05 | 61.29
74 | 74 | 1.79105 | 17.9689 | 1.7628 | 3.36449e-05 | 61.29
75 | 75 | 1.79107 | 17.9688 | 1.7628 | 3.41616e-05 | 61.29
76 | 76 | 1.79111 | 17.9687 | 1.7628 | 3.36782e-05 | 61.29
77 | 77 | 1.79112 | 17.9688 | 1.7628 | 3.17782e-05 | 61.3
78 | 78 | 1.7911 | 17.9687 | 1.7628 | 3.40282e-05 | 61.3
79 | 79 | 1.79112 | 17.9687 | 1.7628 | 3.44782e-05 | 61.3
80 | 80 | 1.79115 | 17.9687 | 1.7628 | 3.43949e-05 | 61.31
81 | 81 | 1.79114 | 17.9689 | 1.7628 | 3.26949e-05 | 61.31
82 | 82 | 1.79116 | 17.9688 | 1.7628 | 3.16449e-05 | 61.31
83 | 83 | 1.79113 | 17.9688 | 1.7628 | 3.54949e-05 | 61.31
84 | 84 | 1.79115 | 17.9687 | 1.7628 | 2.99782e-05 | 61.3
85 | 85 | 1.79117 | 17.969 | 1.7628 | 3.12616e-05 | 61.3
86 | 86 | 1.79116 | 17.9689 | 1.7628 | 3.12116e-05 | 61.3
87 | 87 | 1.79116 | 17.9689 | 1.7628 | 3.35949e-05 | 61.3
88 | 88 | 1.79116 | 17.9689 | 1.7628 | 3.11949e-05 | 61.3
89 | 89 | 1.79116 | 17.9688 | 1.7628 | 3.25616e-05 | 61.3
90 | 90 | 1.7912 | 17.9687 | 1.7628 | 3.32449e-05 | 61.3
91 | 91 | 1.7912 | 17.9687 | 1.7628 | 3.36782e-05 | 61.3
92 | 92 | 1.79121 | 17.9689 | 1.7628 | 3.30616e-05 | 61.3
93 | 93 | 1.79119 | 17.9688 | 1.7628 | 3.24782e-05 | 61.3
94 | 94 | 1.79122 | 17.9688 | 1.7628 | 3.26282e-05 | 61.31
95 | 95 | 1.79121 | 17.9689 | 1.7628 | 3.02949e-05 | 61.31
96 | 96 | 1.79123 | 17.9687 | 1.7628 | 3.29782e-05 | 61.31
97 | 97 | 1.79122 | 17.9689 | 1.7628 | 3.39782e-05 | 61.31
98 | 98 | 1.7912 | 17.9689 | 1.7628 | 3.29949e-05 | 61.31
99 | 99 | 1.79118 | 17.9688 | 1.7628 | 3.37449e-05 | 61.31
100 | 100 | 1.79119 | 17.9689 | 1.7628 | 3.36449e-05 | 61.32
101 | 101 | 1.7912 | 17.9688 | 1.7628 | 3.40616e-05 | 61.32
102 | 102 | 1.79121 | 17.9687 | 1.7628 | 3.38616e-05 | 61.32
103 | 103 | 1.79119 | 17.9688 | 1.7628 | 3.30116e-05 | 61.32
104 | 104 | 1.79121 | 17.9688 | 1.7628 | 3.35282e-05 | 61.33
105 | 105 | 1.79123 | 17.9688 | 1.7628 | 3.26116e-05 | 61.33
106 | 106 | 1.79121 | 17.9688 | 1.7628 | 3.22949e-05 | 61.32
107 | 107 | 1.79121 | 17.9688 | 1.7628 | 3.41616e-05 | 61.32
108 | 108 | 1.79123 | 17.9688 | 1.7628 | 3.10116e-05 | 61.32
109 | 109 | 1.79125 | 17.9686 | 1.7628 | 3.39616e-05 | 61.32
110 | 110 | 1.79128 | 17.9686 | 1.7628 | 3.22282e-05 | 61.32
111 | 111 | 1.79127 | 17.9688 | 1.7628 | 3.26282e-05 | 61.31
112 | 112 | 1.79128 | 17.9688 | 1.7628 | 3.37282e-05 | 61.32
113 | 113 | 1.79129 | 17.9687 | 1.7628 | 3.71782e-05 | 61.32
114 | 114 | 1.79131 | 17.9687 | 1.7628 | 3.52616e-05 | 61.32
115 | 115 | 1.79133 | 17.9687 | 1.7628 | 3.81449e-05 | 61.32
116 | 116 | 1.79133 | 17.9688 | 1.7628 | 3.34116e-05 | 61.31
117 | 117 | 1.79133 | 17.9689 | 1.7628 | 3.39449e-05 | 61.31
118 | 118 | 1.79135 | 17.9689 | 1.7628 | 3.68449e-05 | 61.31
119 | 119 | 1.79136 | 17.9688 | 1.7628 | 3.81616e-05 | 61.32
120 | 120 | 1.79136 | 17.9688 | 1.7628 | 3.65116e-05 | 61.32
121 | 120.5 | 1.7874 | 17.8345 | 1.79125 | -0.000429888 | 61.32
122 | 121 | 1.78748 | 17.7608 | 1.79125 | -0.000432155 | 61.32
123 | 121.5 | 1.7875 | 17.7295 | 1.79125 | -0.000438255 | 61.33
124 | 122 | 1.78751 | 17.7048 | 1.79125 | -0.000440788 | 61.32
125 | 122.5 | 1.78739 | 17.6927 | 1.79125 | -0.000430388 | 61.33
126 | 123 | 1.78735 | 17.6829 | 1.79125 | -0.000427855 | 61.32
127 | 123.5 | 1.78738 | 17.6807 | 1.79125 | -0.000429988 | 61.33
128 | 124 | 1.78742 | 17.676 | 1.79125 | -0.000428355 | 61.33
129 | 124.5 | 1.78739 | 17.6764 | 1.79125 | -0.000431255 | 61.33
130 | 125 | 1.78737 | 17.6717 | 1.79125 | -0.000431055 | 61.33
131 | 125.5 | 1.7874 | 17.6718 | 1.79125 | -0.000434222 | 61.33
132 | 126 | 1.78738 | 17.6696 | 1.79125 | -0.000434522 | 61.33
133 | 126.5 | 1.78737 | 17.6697 | 1.79125 | -0.000429755 | 61.33
134 | 127 | 1.78737 | 17.6657 | 1.79125 | -0.000433355 | 61.34
135 | 127.5 | 1.78739 | 17.6653 | 1.79125 | -0.000436822 | 61.34
136 | 128 | 1.7873 | 17.6615 | 1.79125 | -0.000431755 | 61.33
137 | 128.5 | 1.78737 | 17.6623 | 1.79125 | -0.000436322 | 61.34
138 | 129 | 1.78737 | 17.6619 | 1.79125 | -0.000429822 | 61.33
139 | 129.5 | 1.78737 | 17.6592 | 1.79125 | -0.000436188 | 61.34
140 | 130 | 1.78737 | 17.6619 | 1.79125 | -0.000430455 | 61.33
141 | 130.5 | 1.7874 | 17.6611 | 1.79125 | -0.000432955 | 61.34
142 | 131 | 1.78739 | 17.6593 | 1.79125 | -0.000433288 | 61.34
143 | 131.5 | 1.7874 | 17.66 | 1.79125 | -0.000431555 | 61.34
144 | 132 | 1.78738 | 17.662 | 1.79125 | -0.000429955 | 61.33
145 | 132.5 | 1.78736 | 17.6592 | 1.79125 | -0.000427455 | 61.33
146 | 133 | 1.78738 | 17.661 | 1.79125 | -0.000422788 | 61.33
147 | 133.5 | 1.78739 | 17.6588 | 1.79125 | -0.000437122 | 61.34
148 | 134 | 1.78738 | 17.661 | 1.79125 | -0.000432255 | 61.33
149 | 134.5 | 1.7874 | 17.6583 | 1.79125 | -0.000438888 | 61.34
150 | 135 | 1.78738 | 17.6589 | 1.79125 | -0.000430255 | 61.33
151 | 135.5 | 1.7874 | 17.6597 | 1.79125 | -0.000435155 | 61.34
152 | 136 | 1.78739 | 17.6602 | 1.79125 | -0.000435988 | 61.33
153 | 136.5 | 1.78737 | 17.657 | 1.79125 | -0.000434055 | 61.34
154 | 137 | 1.78738 | 17.6601 | 1.79125 | -0.000431555 | 61.33
155 | 137.5 | 1.78737 | 17.6577 | 1.79125 | -0.000428522 | 61.33
156 | 138 | 1.78737 | 17.6615 | 1.79125 | -0.000429655 | 61.33
157 | 138.5 | 1.78738 | 17.6592 | 1.79125 | -0.000433388 | 61.33
158 | 139 | 1.78738 | 17.6591 | 1.79125 | -0.000427955 | 61.33
159 | 139.5 | 1.78739 | 17.6595 | 1.79125 | -0.000434088 | 61.34
160 | 140 | 1.78738 | 17.6598 | 1.79125 | -0.000432755 | 61.33
161 | 140.5 | 1.78737 | 17.6584 | 1.79125 | -0.000429688 | 61.34
162 | 141 | 1.78736 | 17.659 | 1.79125 | -0.000428888 | 61.33
163 | 141.5 | 1.78739 | 17.6577 | 1.79125 | -0.000427422 | 61.33
164 | 142 | 1.78735 | 17.6559 | 1.79125 | -0.000435088 | 61.34
165 | 142.5 | 1.78739 | 17.6565 | 1.79125 | -0.000433155 | 61.33
166 | 143 | 1.78739 | 17.6577 | 1.79125 | -0.000430022 | 61.34
167 | 143.5 | 1.78741 | 17.6574 | 1.79125 | -0.000433988 | 61.34
168 | 144 | 1.78733 | 17.6541 | 1.79125 | -0.000425788 | 61.34
169 | 144.5 | 1.78741 | 17.6589 | 1.79125 | -0.000431988 | 61.34
170 | 145 | 1.78736 | 17.6556 | 1.79125 | -0.000435522 | 61.34
171 | 145.5 | 1.78738 | 17.657 | 1.79125 | -0.000428522 | 61.35
172 | 146 | 1.78739 | 17.657 | 1.79125 | -0.000430522 | 61.34
173 | 146.5 | 1.78737 | 17.6567 | 1.79125 | -0.000427955 | 61.34
174 | 147 | 1.78738 | 17.6564 | 1.79125 | -0.000430622 | 61.34
175 | 147.5 | 1.78739 | 17.6572 | 1.79125 | -0.000437555 | 61.34
176 | 148 | 1.7874 | 17.6558 | 1.79125 | -0.000427222 | 61.34
177 | 148.5 | 1.7874 | 17.658 | 1.79125 | -0.000430488 | 61.34
178 | 149 | 1.78737 | 17.6545 | 1.79125 | -0.000434088 | 61.35
179 | 149.5 | 1.78737 | 17.654 | 1.79125 | -0.000431522 | 61.35
180 | 150 | 1.78737 | 17.6545 | 1.79125 | -0.000432588 | 61.34
181 | 150.5 | 1.7873 | 17.6517 | 1.79125 | -0.000427788 | 61.34
182 | 151 | 1.78733 | 17.6511 | 1.79125 | -0.000426222 | 61.34
183 | 151.5 | 1.78736 | 17.6556 | 1.79125 | -0.000426522 | 61.35
184 | 152 | 1.7874 | 17.6566 | 1.79125 | -0.000431655 | 61.34
185 | 152.5 | 1.78737 | 17.6553 | 1.79125 | -0.000432888 | 61.34
186 | 153 | 1.78741 | 17.6571 | 1.79125 | -0.000432855 | 61.34
187 | 153.5 | 1.78735 | 17.656 | 1.79125 | -0.000432055 | 61.34
188 | 154 | 1.7874 | 17.6573 | 1.79125 | -0.000429122 | 61.34
189 | 154.5 | 1.78734 | 17.654 | 1.79125 | -0.000433155 | 61.34
190 | 155 | 1.78738 | 17.6551 | 1.79125 | -0.000431322 | 61.34
191 | 155.5 | 1.78739 | 17.6561 | 1.79125 | -0.000432822 | 61.34
192 | 156 | 1.78732 | 17.6514 | 1.79125 | -0.000431888 | 61.33
193 | 156.5 | 1.78738 | 17.6546 | 1.79125 | -0.000431255 | 61.34
194 | 157 | 1.78732 | 17.652 | 1.79125 | -0.000425288 | 61.34
195 | 157.5 | 1.78737 | 17.6517 | 1.79125 | -0.000422555 | 61.33
196 | 158 | 1.78737 | 17.6532 | 1.79125 | -0.000431022 | 61.34
197 | 158.5 | 1.78736 | 17.6506 | 1.79125 | -0.000435255 | 61.34
198 | 159 | 1.78736 | 17.6493 | 1.79125 | -0.000426222 | 61.34
199 | 159.5 | 1.78737 | 17.6501 | 1.79125 | -0.000422788 | 61.34
200 | 160 | 1.78734 | 17.6486 | 1.79125 | -0.000429655 | 61.34
201 | 160.5 | 1.78733 | 17.6483 | 1.79125 | -0.000431088 | 61.33
202 | 161 | 1.78737 | 17.6506 | 1.79125 | -0.000424888 | 61.33
203 | 161.5 | 1.78738 | 17.6489 | 1.79125 | -0.000430955 | 61.33
204 | 162 | 1.78737 | 17.6487 | 1.79125 | -0.000433088 | 61.33
205 | 162.5 | 1.78739 | 17.6488 | 1.79125 | -0.000431988 | 61.33
206 | 163 | 1.78736 | 17.6494 | 1.79125 | -0.000432155 | 61.33
207 | 163.5 | 1.78738 | 17.6488 | 1.79125 | -0.000428688 | 61.32
208 | 164 | 1.78735 | 17.6481 | 1.79125 | -0.000427822 | 61.32
209 | 164.5 | 1.78738 | 17.6464 | 1.79125 | -0.000432622 | 61.32
210 | 165 | 1.78737 | 17.6464 | 1.79125 | -0.000431122 | 61.32
211 | 165.5 | 1.78736 | 17.644 | 1.79125 | -0.000428322 | 61.32
212 | 166 | 1.78739 | 17.6473 | 1.79125 | -0.000428755 | 61.32
213 | 166.5 | 1.78739 | 17.6452 | 1.79125 | -0.000428622 | 61.32
214 | 167 | 1.78736 | 17.6466 | 1.79125 | -0.000423255 | 61.32
215 | 167.5 | 1.78738 | 17.6449 | 1.79125 | -0.000423988 | 61.31
216 | 168 | 1.78737 | 17.6458 | 1.79125 | -0.000425888 | 61.32
217 | 168.5 | 1.78736 | 17.6437 | 1.79125 | -0.000429488 | 61.32
218 | 169 | 1.78737 | 17.6447 | 1.79125 | -0.000426188 | 61.32
219 | 169.5 | 1.78739 | 17.645 | 1.79125 | -0.000425588 | 61.32
220 | 170 | 1.78737 | 17.6457 | 1.79125 | -0.000427022 | 61.31
221 | 170.5 | 1.78738 | 17.6441 | 1.79125 | -0.000417955 | 61.32
222 | 171 | 1.78739 | 17.6431 | 1.79125 | -0.000426888 | 61.32
223 | 171.5 | 1.78741 | 17.6417 | 1.79125 | -0.000429188 | 61.32
224 | 172 | 1.7874 | 17.6421 | 1.79125 | -0.000425622 | 61.32
225 | 172.5 | 1.78738 | 17.6427 | 1.79125 | -0.000428022 | 61.32
226 | 173 | 1.7874 | 17.6443 | 1.79125 | -0.000426488 | 61.32
227 | 173.5 | 1.7874 | 17.6406 | 1.79125 | -0.000426222 | 61.33
228 | 174 | 1.78742 | 17.6429 | 1.79125 | -0.000424688 | 61.33
229 | 174.5 | 1.78738 | 17.6418 | 1.79125 | -0.000434388 | 61.33
230 | 175 | 1.7874 | 17.6462 | 1.79125 | -0.000424355 | 61.34
231 | 175.5 | 1.7874 | 17.6465 | 1.79125 | -0.000427788 | 61.33
232 | 176 | 1.78739 | 17.643 | 1.79125 | -0.000426288 | 61.34
233 | 176.5 | 1.78736 | 17.6456 | 1.79125 | -0.000429588 | 61.33
234 | 177 | 1.7874 | 17.6457 | 1.79125 | -0.000420388 | 61.34
235 | 177.5 | 1.78738 | 17.6451 | 1.79125 | -0.000428288 | 61.33
236 | 178 | 1.78739 | 17.6425 | 1.79125 | -0.000428122 | 61.34
237 | 178.5 | 1.78737 | 17.6452 | 1.79125 | -0.000433122 | 61.34
238 | 179 | 1.7874 | 17.6443 | 1.79125 | -0.000428022 | 61.34
239 | 179.5 | 1.7874 | 17.6456 | 1.79125 | -0.000431155 | 61.34
240 | 180 | 1.7874 | 17.6426 | 1.79125 | -0.000434822 | 61.34
241 | 180.5 | 1.78739 | 17.6439 | 1.79125 | -0.000430655 | 61.34