## Metadata
Campo | Valor | Unidad
Technique | Chronopotentiometry Scan
Date | 27/5/2026
Time | 20:43:35
Corriente del paso | 9 | A
Duracion del paso | 120 | s
Tiempo de muestreo | 1 | s
Area | 25 | cm^2

## Data
Pt | time | Voltaje | Corriente | Sig | Ach | Temperatura
| s | V vs. Ref. | A | V | V | deg C
0 | 0 | 1.65072 | 8.96858 | 0.881438 | 8.38616e-05 | 62.32
1 | 1 | 1.65145 | 8.96904 | 0.881438 | 8.35782e-05 | 62.33
2 | 2 | 1.65212 | 8.96903 | 0.881438 | 8.58782e-05 | 62.33
3 | 3 | 1.65282 | 8.96924 | 0.881438 | 8.64949e-05 | 62.33
4 | 4 | 1.65322 | 8.96917 | 0.881438 | 7.83616e-05 | 62.33
5 | 5 | 1.65355 | 8.96919 | 0.881438 | 8.54616e-05 | 62.33
6 | 6 | 1.65388 | 8.96915 | 0.881438 | 8.92949e-05 | 62.33
7 | 7 | 1.65464 | 8.96922 | 0.881438 | 7.80116e-05 | 62.33
8 | 8 | 1.65473 | 8.96915 | 0.881438 | 7.91616e-05 | 62.33
9 | 9 | 1.65481 | 8.96919 | 0.881438 | 7.77616e-05 | 62.33
10 | 10 | 1.65499 | 8.9692 | 0.881438 | 8.52449e-05 | 62.33
11 | 11 | 1.65522 | 8.96915 | 0.881438 | 8.50449e-05 | 62.32
12 | 12 | 1.65537 | 8.96918 | 0.881438 | 9.11282e-05 | 62.32
13 | 13 | 1.65546 | 8.96914 | 0.881438 | 9.00116e-05 | 62.31
14 | 14 | 1.6557 | 8.96923 | 0.881438 | 8.50616e-05 | 62.31
15 | 15 | 1.65595 | 8.96926 | 0.881438 | 8.46116e-05 | 62.3
16 | 16 | 1.65621 | 8.96932 | 0.881438 | 8.36449e-05 | 62.3
17 | 17 | 1.65632 | 8.96926 | 0.881438 | 8.02616e-05 | 62.3
18 | 18 | 1.65635 | 8.96941 | 0.881438 | 7.88949e-05 | 62.3
19 | 19 | 1.65638 | 8.96928 | 0.881438 | 7.90783e-05 | 62.28
20 | 20 | 1.65641 | 8.96931 | 0.881438 | 8.21282e-05 | 62.28
21 | 21 | 1.65647 | 8.96931 | 0.881438 | 8.18949e-05 | 62.28
22 | 22 | 1.65651 | 8.96929 | 0.881438 | 8.40616e-05 | 62.28
23 | 23 | 1.65654 | 8.96926 | 0.881438 | 8.58282e-05 | 62.27
24 | 24 | 1.65657 | 8.96927 | 0.881438 | 8.78282e-05 | 62.26
25 | 25 | 1.65662 | 8.96921 | 0.881438 | 8.91782e-05 | 62.25
26 | 26 | 1.65668 | 8.96923 | 0.881438 | 8.48782e-05 | 62.26
27 | 27 | 1.6567 | 8.9692 | 0.881438 | 8.51782e-05 | 62.25
28 | 28 | 1.65675 | 8.96923 | 0.881438 | 8.78782e-05 | 62.25
29 | 29 | 1.6568 | 8.9692 | 0.881438 | 9.09616e-05 | 62.24
30 | 30 | 1.65686 | 8.96922 | 0.881438 | 8.90282e-05 | 62.24
31 | 31 | 1.65688 | 8.96922 | 0.881438 | 9.03282e-05 | 62.23
32 | 32 | 1.65693 | 8.96919 | 0.881438 | 8.79949e-05 | 62.22
33 | 33 | 1.65695 | 8.9692 | 0.881438 | 9.01449e-05 | 62.21
34 | 34 | 1.65697 | 8.96916 | 0.881438 | 9.21616e-05 | 62.21
35 | 35 | 1.65698 | 8.96919 | 0.881438 | 9.21782e-05 | 62.21
36 | 36 | 1.65698 | 8.96923 | 0.881438 | 9.02282e-05 | 62.2
37 | 37 | 1.657 | 8.96916 | 0.881438 | 9.00282e-05 | 62.2
38 | 38 | 1.657 | 8.96922 | 0.881438 | 9.07949e-05 | 62.19
39 | 39 | 1.65704 | 8.96923 | 0.881438 | 9.06282e-05 | 62.2
40 | 40 | 1.65704 | 8.96928 | 0.881438 | 9.21782e-05 | 62.19
41 | 41 | 1.65709 | 8.96918 | 0.881438 | 9.01616e-05 | 62.18
42 | 42 | 1.65713 | 8.96921 | 0.881438 | 9.10782e-05 | 62.18
43 | 43 | 1.65716 | 8.96916 | 0.881438 | 9.07782e-05 | 62.18
44 | 44 | 1.65724 | 8.96921 | 0.881438 | 8.74116e-05 | 62.18
45 | 45 | 1.65727 | 8.96929 | 0.881438 | 8.71282e-05 | 62.18
46 | 46 | 1.65727 | 8.9693 | 0.881438 | 8.79616e-05 | 62.18
47 | 47 | 1.6573 | 8.96926 | 0.881438 | 8.65282e-05 | 62.17
48 | 48 | 1.65736 | 8.96933 | 0.881438 | 8.57449e-05 | 62.17
49 | 49 | 1.65741 | 8.96927 | 0.881438 | 8.29449e-05 | 62.18
50 | 50 | 1.65738 | 8.96926 | 0.881438 | 8.41616e-05 | 62.18
51 | 51 | 1.65739 | 8.96916 | 0.881438 | 8.62782e-05 | 62.18
52 | 52 | 1.6574 | 8.96924 | 0.881438 | 8.49949e-05 | 62.18
53 | 53 | 1.65744 | 8.96927 | 0.881438 | 8.38616e-05 | 62.18
54 | 54 | 1.65745 | 8.96923 | 0.881438 | 8.39616e-05 | 62.17
55 | 55 | 1.65748 | 8.96917 | 0.881438 | 8.42616e-05 | 62.17
56 | 56 | 1.65754 | 8.96926 | 0.881438 | 8.46282e-05 | 62.17
57 | 57 | 1.65761 | 8.9693 | 0.881438 | 8.34782e-05 | 62.17
58 | 58 | 1.65767 | 8.96931 | 0.881438 | 8.28116e-05 | 62.17
59 | 59 | 1.65765 | 8.96929 | 0.881438 | 8.36949e-05 | 62.17
60 | 60 | 1.65768 | 8.96935 | 0.881438 | 8.54116e-05 | 62.16
61 | 61 | 1.65767 | 8.96931 | 0.881438 | 8.10282e-05 | 62.16
62 | 62 | 1.65769 | 8.96932 | 0.881438 | 8.03282e-05 | 62.17
63 | 63 | 1.65769 | 8.9693 | 0.881438 | 8.34449e-05 | 62.17
64 | 64 | 1.65775 | 8.96924 | 0.881438 | 7.80282e-05 | 62.17
65 | 65 | 1.65775 | 8.9692 | 0.881438 | 8.13282e-05 | 62.16
66 | 66 | 1.65777 | 8.96926 | 0.881438 | 7.93282e-05 | 62.16
67 | 67 | 1.65782 | 8.96929 | 0.881438 | 8.01282e-05 | 62.16
68 | 68 | 1.65783 | 8.96935 | 0.881438 | 8.10949e-05 | 62.16
69 | 69 | 1.65785 | 8.96933 | 0.881438 | 7.89949e-05 | 62.16
70 | 70 | 1.65786 | 8.96936 | 0.881438 | 7.90949e-05 | 62.15
71 | 71 | 1.65787 | 8.96929 | 0.881438 | 8.13282e-05 | 62.15
72 | 72 | 1.65788 | 8.96935 | 0.881438 | 8.05616e-05 | 62.16
73 | 73 | 1.65788 | 8.96929 | 0.881438 | 8.33782e-05 | 62.15
74 | 74 | 1.6579 | 8.96938 | 0.881438 | 8.10449e-05 | 62.15
75 | 75 | 1.6579 | 8.96929 | 0.881438 | 8.07116e-05 | 62.15
76 | 76 | 1.6579 | 8.96929 | 0.881438 | 8.19116e-05 | 62.14
77 | 77 | 1.6579 | 8.96928 | 0.881438 | 7.91449e-05 | 62.14
78 | 78 | 1.65791 | 8.96922 | 0.881438 | 7.92282e-05 | 62.14
79 | 79 | 1.65791 | 8.96933 | 0.881438 | 8.08782e-05 | 62.14
80 | 80 | 1.65791 | 8.96926 | 0.881438 | 8.07782e-05 | 62.14
81 | 81 | 1.65791 | 8.96932 | 0.881438 | 7.98616e-05 | 62.13
82 | 82 | 1.65792 | 8.96934 | 0.881438 | 8.31282e-05 | 62.13
83 | 83 | 1.65792 | 8.96931 | 0.881438 | 8.04782e-05 | 62.13
84 | 84 | 1.65792 | 8.9694 | 0.881438 | 7.91116e-05 | 62.13
85 | 85 | 1.65792 | 8.9693 | 0.881438 | 8.09616e-05 | 62.13
86 | 86 | 1.65792 | 8.96932 | 0.881438 | 7.69116e-05 | 62.13
87 | 87 | 1.65792 | 8.96929 | 0.881438 | 7.95282e-05 | 62.12
88 | 88 | 1.65793 | 8.96925 | 0.881438 | 8.12616e-05 | 62.12
89 | 89 | 1.65793 | 8.9693 | 0.881438 | 8.04282e-05 | 62.12
90 | 90 | 1.65793 | 8.96929 | 0.881438 | 8.00282e-05 | 62.11
91 | 91 | 1.65793 | 8.96923 | 0.881438 | 7.99782e-05 | 62.11
92 | 92 | 1.65793 | 8.96925 | 0.881438 | 8.05616e-05 | 62.11
93 | 93 | 1.65794 | 8.96928 | 0.881438 | 7.98949e-05 | 62.11
94 | 94 | 1.65794 | 8.96936 | 0.881438 | 7.86282e-05 | 62.11
95 | 95 | 1.65795 | 8.9693 | 0.881438 | 8.23616e-05 | 62.1
96 | 96 | 1.65795 | 8.96934 | 0.881438 | 7.92949e-05 | 62.1
97 | 97 | 1.65795 | 8.9693 | 0.881438 | 7.81616e-05 | 62.1
98 | 98 | 1.65795 | 8.96929 | 0.881438 | 8.04616e-05 | 62.1
99 | 99 | 1.65796 | 8.96937 | 0.881438 | 8.34282e-05 | 62.1
100 | 100 | 1.65796 | 8.96934 | 0.881438 | 8.02449e-05 | 62.1
101 | 101 | 1.65796 | 8.96931 | 0.881438 | 8.20116e-05 | 62.09
102 | 102 | 1.65797 | 8.96934 | 0.881438 | 8.16282e-05 | 62.09
103 | 103 | 1.65796 | 8.96921 | 0.881438 | 7.82949e-05 | 62.09
104 | 104 | 1.65797 | 8.96934 | 0.881438 | 8.01282e-05 | 62.08
105 | 105 | 1.65798 | 8.96935 | 0.881438 | 8.12282e-05 | 62.08
106 | 106 | 1.65798 | 8.96932 | 0.881438 | 7.96116e-05 | 62.08
107 | 107 | 1.65797 | 8.96924 | 0.881438 | 8.34116e-05 | 62.07
108 | 108 | 1.65798 | 8.96939 | 0.881438 | 7.91616e-05 | 62.07
109 | 109 | 1.65798 | 8.9693 | 0.881438 | 8.15782e-05 | 62.08
110 | 110 | 1.658 | 8.9693 | 0.881438 | 8.23782e-05 | 62.07
111 | 111 | 1.658 | 8.96927 | 0.881438 | 8.13116e-05 | 62.07
112 | 112 | 1.65801 | 8.96927 | 0.881438 | 8.20282e-05 | 62.07
113 | 113 | 1.65801 | 8.96932 | 0.881438 | 8.20282e-05 | 62.07
114 | 114 | 1.65801 | 8.96927 | 0.881438 | 8.37782e-05 | 62.07
115 | 115 | 1.65803 | 8.96928 | 0.881438 | 8.26282e-05 | 62.07
116 | 116 | 1.65804 | 8.96925 | 0.881438 | 8.10949e-05 | 62.07
117 | 117 | 1.65803 | 8.96932 | 0.881438 | 8.26116e-05 | 62.06
118 | 118 | 1.65803 | 8.96919 | 0.881438 | 8.27616e-05 | 62.06
119 | 119 | 1.65803 | 8.9693 | 0.881438 | 8.51449e-05 | 62.06
120 | 120 | 1.65805 | 8.9693 | 0.881438 | 8.34782e-05 | 62.06
121 | 120.5 | 1.65478 | 8.83952 | 1.658 | -0.000425688 | 62.06
122 | 121 | 1.65477 | 8.81282 | 1.658 | -0.000425488 | 62.05
123 | 121.5 | 1.6548 | 8.79976 | 1.658 | -0.000422022 | 62.05
124 | 122 | 1.6548 | 8.79171 | 1.658 | -0.000417355 | 62.05
125 | 122.5 | 1.65477 | 8.78138 | 1.658 | -0.000428955 | 62.06
126 | 123 | 1.65478 | 8.78025 | 1.658 | -0.000427255 | 62.05
127 | 123.5 | 1.65479 | 8.77958 | 1.658 | -0.000429688 | 62.05
128 | 124 | 1.65478 | 8.77542 | 1.658 | -0.000428155 | 62.05
129 | 124.5 | 1.65478 | 8.77338 | 1.658 | -0.000424522 | 62.05
130 | 125 | 1.65479 | 8.77271 | 1.658 | -0.000425855 | 62.05
131 | 125.5 | 1.65479 | 8.77168 | 1.658 | -0.000425422 | 62.05
132 | 126 | 1.65479 | 8.77092 | 1.658 | -0.000424188 | 62.05
133 | 126.5 | 1.65478 | 8.76759 | 1.658 | -0.000431355 | 62.06
134 | 127 | 1.65478 | 8.76749 | 1.658 | -0.000432522 | 62.05
135 | 127.5 | 1.65479 | 8.76823 | 1.658 | -0.000430255 | 62.05
136 | 128 | 1.65479 | 8.76682 | 1.658 | -0.000429155 | 62.05
137 | 128.5 | 1.65479 | 8.76733 | 1.658 | -0.000431055 | 62.05
138 | 129 | 1.65478 | 8.76762 | 1.658 | -0.000426555 | 62.05
139 | 129.5 | 1.65478 | 8.76575 | 1.658 | -0.000426355 | 62.06
140 | 130 | 1.65477 | 8.7658 | 1.658 | -0.000425322 | 62.06
141 | 130.5 | 1.65477 | 8.76478 | 1.658 | -0.000423388 | 62.06
142 | 131 | 1.65476 | 8.76263 | 1.658 | -0.000424988 | 62.06
143 | 131.5 | 1.65478 | 8.765 | 1.658 | -0.000422322 | 62.06
144 | 132 | 1.65477 | 8.7641 | 1.658 | -0.000425688 | 62.06
145 | 132.5 | 1.65478 | 8.76559 | 1.658 | -0.000428522 | 62.06
146 | 133 | 1.65478 | 8.76392 | 1.658 | -0.000427188 | 62.06
147 | 133.5 | 1.65477 | 8.76418 | 1.658 | -0.000421322 | 62.06
148 | 134 | 1.65477 | 8.76443 | 1.658 | -0.000425955 | 62.06
149 | 134.5 | 1.65476 | 8.76269 | 1.658 | -0.000421555 | 62.06
150 | 135 | 1.65476 | 8.76085 | 1.658 | -0.000415088 | 62.06
151 | 135.5 | 1.65478 | 8.76427 | 1.658 | -0.000420988 | 62.06
152 | 136 | 1.65476 | 8.76138 | 1.658 | -0.000421388 | 62.06
153 | 136.5 | 1.65478 | 8.76463 | 1.658 | -0.000421922 | 62.07
154 | 137 | 1.65475 | 8.76174 | 1.658 | -0.000429855 | 62.06
155 | 137.5 | 1.65477 | 8.76294 | 1.658 | -0.000427522 | 62.06
156 | 138 | 1.65477 | 8.75941 | 1.658 | -0.000423888 | 62.06
157 | 138.5 | 1.65476 | 8.76155 | 1.658 | -0.000421322 | 62.07
158 | 139 | 1.65478 | 8.75984 | 1.658 | -0.000422022 | 62.07
159 | 139.5 | 1.65478 | 8.76029 | 1.658 | -0.000425655 | 62.07
160 | 140 | 1.65479 | 8.75918 | 1.658 | -0.000422522 | 62.07
161 | 140.5 | 1.65476 | 8.7617 | 1.658 | -0.000421022 | 62.07
162 | 141 | 1.65478 | 8.75816 | 1.658 | -0.000424255 | 62.08
163 | 141.5 | 1.65478 | 8.75815 | 1.658 | -0.000424155 | 62.08
164 | 142 | 1.65478 | 8.75481 | 1.658 | -0.000425655 | 62.08
165 | 142.5 | 1.65479 | 8.75975 | 1.658 | -0.000424555 | 62.08
166 | 143 | 1.65478 | 8.7588 | 1.658 | -0.000420455 | 62.08
167 | 143.5 | 1.65478 | 8.75926 | 1.658 | -0.000427822 | 62.08
168 | 144 | 1.65478 | 8.76036 | 1.658 | -0.000425122 | 62.08
169 | 144.5 | 1.65478 | 8.76029 | 1.658 | -0.000422022 | 62.09
170 | 145 | 1.65477 | 8.75689 | 1.658 | -0.000429188 | 62.09
171 | 145.5 | 1.65478 | 8.75945 | 1.658 | -0.000422522 | 62.09
172 | 146 | 1.65479 | 8.7596 | 1.658 | -0.000425955 | 62.09
173 | 146.5 | 1.65477 | 8.7604 | 1.658 | -0.000424255 | 62.08
174 | 147 | 1.65478 | 8.75862 | 1.658 | -0.000421155 | 62.09
175 | 147.5 | 1.65478 | 8.75811 | 1.658 | -0.000415022 | 62.09
176 | 148 | 1.65477 | 8.76061 | 1.658 | -0.000422822 | 62.1
177 | 148.5 | 1.65477 | 8.75762 | 1.658 | -0.000425488 | 62.09
178 | 149 | 1.65478 | 8.7601 | 1.658 | -0.000418888 | 62.09
179 | 149.5 | 1.65478 | 8.75984 | 1.658 | -0.000421988 | 62.09
180 | 150 | 1.65477 | 8.7608 | 1.658 | -0.000419388 | 62.09
181 | 150.5 | 1.65477 | 8.76071 | 1.658 | -0.000419055 | 62.09
182 | 151 | 1.65477 | 8.75846 | 1.658 | -0.000418122 | 62.09
183 | 151.5 | 1.65479 | 8.76044 | 1.658 | -0.000424922 | 62.1
184 | 152 | 1.65478 | 8.76055 | 1.658 | -0.000421322 | 62.09
185 | 152.5 | 1.65478 | 8.75757 | 1.658 | -0.000417488 | 62.1
186 | 153 | 1.65478 | 8.75704 | 1.658 | -0.000416755 | 62.1
187 | 153.5 | 1.65478 | 8.75733 | 1.658 | -0.000420888 | 62.1
188 | 154 | 1.65478 | 8.75678 | 1.658 | -0.000421488 | 62.09
189 | 154.5 | 1.65478 | 8.75688 | 1.658 | -0.000423655 | 62.09
190 | 155 | 1.65478 | 8.75818 | 1.658 | -0.000421855 | 62.09
191 | 155.5 | 1.65479 | 8.75623 | 1.658 | -0.000420188 | 62.09
192 | 156 | 1.65478 | 8.75489 | 1.658 | -0.000420255 | 62.09
193 | 156.5 | 1.65479 | 8.75827 | 1.658 | -0.000420822 | 62.09
194 | 157 | 1.65478 | 8.75787 | 1.658 | -0.000419188 | 62.09
195 | 157.5 | 1.65479 | 8.75636 | 1.658 | -0.000414055 | 62.09
196 | 158 | 1.65478 | 8.75796 | 1.658 | -0.000417822 | 62.09
197 | 158.5 | 1.65478 | 8.75684 | 1.658 | -0.000424622 | 62.09
198 | 159 | 1.65479 | 8.75557 | 1.658 | -0.000419555 | 62.08
199 | 159.5 | 1.65479 | 8.75664 | 1.658 | -0.000417722 | 62.09
200 | 160 | 1.65479 | 8.75468 | 1.658 | -0.000423522 | 62.08
201 | 160.5 | 1.6548 | 8.75557 | 1.658 | -0.000416188 | 62.08
202 | 161 | 1.65479 | 8.75348 | 1.658 | -0.000420488 | 62.08
203 | 161.5 | 1.6548 | 8.754 | 1.658 | -0.000417122 | 62.08
204 | 162 | 1.65479 | 8.75333 | 1.658 | -0.000423355 | 62.08
205 | 162.5 | 1.6548 | 8.75406 | 1.658 | -0.000416855 | 62.08
206 | 163 | 1.65481 | 8.75412 | 1.658 | -0.000417122 | 62.08
207 | 163.5 | 1.65479 | 8.75333 | 1.658 | -0.000420255 | 62.08
208 | 164 | 1.65479 | 8.75232 | 1.658 | -0.000420855 | 62.08
209 | 164.5 | 1.6548 | 8.754 | 1.658 | -0.000415888 | 62.08
210 | 165 | 1.6548 | 8.75408 | 1.658 | -0.000418155 | 62.07
211 | 165.5 | 1.65479 | 8.75278 | 1.658 | -0.000417655 | 62.07
212 | 166 | 1.6548 | 8.75571 | 1.658 | -0.000413388 | 62.08
213 | 166.5 | 1.65479 | 8.75548 | 1.658 | -0.000413922 | 62.07
214 | 167 | 1.6548 | 8.753 | 1.658 | -0.000420122 | 62.07
215 | 167.5 | 1.65478 | 8.75168 | 1.658 | -0.000413888 | 62.08
216 | 168 | 1.65479 | 8.75169 | 1.658 | -0.000419155 | 62.07
217 | 168.5 | 1.65479 | 8.75261 | 1.658 | -0.000414955 | 62.08
218 | 169 | 1.65479 | 8.75211 | 1.658 | -0.000417022 | 62.07
219 | 169.5 | 1.65479 | 8.75234 | 1.658 | -0.000420555 | 62.08
220 | 170 | 1.65477 | 8.75078 | 1.658 | -0.000419855 | 62.07
221 | 170.5 | 1.65479 | 8.75169 | 1.658 | -0.000419822 | 62.08
222 | 171 | 1.65479 | 8.75332 | 1.658 | -0.000423222 | 62.08
223 | 171.5 | 1.65479 | 8.75246 | 1.658 | -0.000422388 | 62.08
224 | 172 | 1.65479 | 8.75161 | 1.658 | -0.000425255 | 62.08
225 | 172.5 | 1.65478 | 8.75096 | 1.658 | -0.000419588 | 62.08
226 | 173 | 1.6548 | 8.75292 | 1.658 | -0.000419988 | 62.08
227 | 173.5 | 1.65478 | 8.7507 | 1.658 | -0.000418722 | 62.08
228 | 174 | 1.65479 | 8.7528 | 1.658 | -0.000419655 | 62.07
229 | 174.5 | 1.65479 | 8.75214 | 1.658 | -0.000424388 | 62.07
230 | 175 | 1.65477 | 8.75028 | 1.658 | -0.000422255 | 62.08
231 | 175.5 | 1.65478 | 8.75054 | 1.658 | -0.000421222 | 62.08
232 | 176 | 1.65479 | 8.75148 | 1.658 | -0.000423188 | 62.08
233 | 176.5 | 1.65477 | 8.7503 | 1.658 | -0.000419822 | 62.08
234 | 177 | 1.65478 | 8.75073 | 1.658 | -0.000423688 | 62.08
235 | 177.5 | 1.65477 | 8.74963 | 1.658 | -0.000428555 | 62.07
236 | 178 | 1.65478 | 8.75081 | 1.658 | -0.000421388 | 62.07
237 | 178.5 | 1.65476 | 8.74858 | 1.658 | -0.000421388 | 62.07
238 | 179 | 1.65478 | 8.75067 | 1.658 | -0.000422188 | 62.08
239 | 179.5 | 1.65478 | 8.75021 | 1.658 | -0.000422455 | 62.07
240 | 180 | 1.65478 | 8.75047 | 1.658 | -0.000421422 | 62.07
241 | 180.5 | 1.65475 | 8.74817 | 1.658 | -0.000419888 | 62.06