## Metadata
Campo | Valor | Unidad
Technique | Chronopotentiometry Scan
Date | 4/6/2026
Time | 13:01:55
Corriente del paso | 9 | A
Duracion del paso | 120 | s
Tiempo de muestreo | 1 | s
Area | 25 | cm^2

## Data
Pt | time | Voltaje | Corriente | Sig | Ach | Temperatura
| s | V vs. Ref. | A | V | V | deg C
0 | 0 | 1.65778 | 8.96737 | 0.881438 | 3.69116e-05 | 61.62
1 | 1 | 1.6581 | 8.9678 | 0.881438 | 3.88282e-05 | 61.62
2 | 2 | 1.65861 | 8.96784 | 0.881438 | 4.53449e-05 | 61.62
3 | 3 | 1.65917 | 8.96775 | 0.881438 | 4.08616e-05 | 61.62
4 | 4 | 1.65955 | 8.96794 | 0.881438 | 3.80616e-05 | 61.62
5 | 5 | 1.65968 | 8.9679 | 0.881438 | 3.79282e-05 | 61.62
6 | 6 | 1.65988 | 8.96797 | 0.881438 | 3.70949e-05 | 61.61
7 | 7 | 1.66012 | 8.9679 | 0.881438 | 4.27449e-05 | 61.61
8 | 8 | 1.66023 | 8.96803 | 0.881438 | 4.33282e-05 | 61.61
9 | 9 | 1.66045 | 8.96778 | 0.881438 | 4.23782e-05 | 61.61
10 | 10 | 1.6607 | 8.96785 | 0.881438 | 3.65782e-05 | 61.61
11 | 11 | 1.66092 | 8.9679 | 0.881438 | 3.21116e-05 | 61.6
12 | 12 | 1.66106 | 8.96798 | 0.881438 | 3.18116e-05 | 61.61
13 | 13 | 1.66111 | 8.96801 | 0.881438 | 3.03282e-05 | 61.61
14 | 14 | 1.66114 | 8.96789 | 0.881438 | 2.99282e-05 | 61.61
15 | 15 | 1.66121 | 8.9679 | 0.881438 | 3.14949e-05 | 61.6
16 | 16 | 1.6613 | 8.96787 | 0.881438 | 3.09616e-05 | 61.61
17 | 17 | 1.66138 | 8.96787 | 0.881438 | 3.66949e-05 | 61.6
18 | 18 | 1.66144 | 8.9679 | 0.881438 | 3.39782e-05 | 61.6
19 | 19 | 1.66148 | 8.96791 | 0.881438 | 3.63449e-05 | 61.6
20 | 20 | 1.66154 | 8.96796 | 0.881438 | 3.44116e-05 | 61.6
21 | 21 | 1.66164 | 8.96793 | 0.881438 | 3.76616e-05 | 61.59
22 | 22 | 1.66173 | 8.96785 | 0.881438 | 3.75782e-05 | 61.59
23 | 23 | 1.66176 | 8.96791 | 0.881438 | 3.90449e-05 | 61.59
24 | 24 | 1.66178 | 8.96781 | 0.881438 | 4.02616e-05 | 61.58
25 | 25 | 1.66183 | 8.96791 | 0.881438 | 3.97449e-05 | 61.58
26 | 26 | 1.66185 | 8.96792 | 0.881438 | 3.72282e-05 | 61.58
27 | 27 | 1.66194 | 8.96788 | 0.881438 | 3.90449e-05 | 61.57
28 | 28 | 1.66197 | 8.9679 | 0.881438 | 3.73449e-05 | 61.57
29 | 29 | 1.66205 | 8.96793 | 0.881438 | 3.92782e-05 | 61.56
30 | 30 | 1.66213 | 8.96794 | 0.881438 | 3.89282e-05 | 61.57
31 | 31 | 1.66217 | 8.96792 | 0.881438 | 3.95949e-05 | 61.56
32 | 32 | 1.66224 | 8.96795 | 0.881438 | 4.27282e-05 | 61.56
33 | 33 | 1.66228 | 8.96807 | 0.881438 | 4.01116e-05 | 61.56
34 | 34 | 1.66235 | 8.96808 | 0.881438 | 3.88782e-05 | 61.55
35 | 35 | 1.66243 | 8.96801 | 0.881438 | 3.81282e-05 | 61.56
36 | 36 | 1.66248 | 8.96806 | 0.881438 | 3.85282e-05 | 61.55
37 | 37 | 1.66253 | 8.9682 | 0.881438 | 3.65616e-05 | 61.54
38 | 38 | 1.66257 | 8.96805 | 0.881438 | 3.78282e-05 | 61.54
39 | 39 | 1.66258 | 8.96799 | 0.881438 | 3.62782e-05 | 61.53
40 | 40 | 1.6626 | 8.96804 | 0.881438 | 3.57949e-05 | 61.53
41 | 41 | 1.66262 | 8.96808 | 0.881438 | 3.65282e-05 | 61.53
42 | 42 | 1.66263 | 8.96801 | 0.881438 | 3.47782e-05 | 61.53
43 | 43 | 1.66265 | 8.96804 | 0.881438 | 3.55782e-05 | 61.52
44 | 44 | 1.66267 | 8.96788 | 0.881438 | 3.59282e-05 | 61.52
45 | 45 | 1.66268 | 8.96792 | 0.881438 | 3.55782e-05 | 61.52
46 | 46 | 1.66269 | 8.96803 | 0.881438 | 3.49282e-05 | 61.52
47 | 47 | 1.66269 | 8.96801 | 0.881438 | 3.52782e-05 | 61.52
48 | 48 | 1.66269 | 8.96812 | 0.881438 | 3.46949e-05 | 61.52
49 | 49 | 1.66269 | 8.96795 | 0.881438 | 3.50616e-05 | 61.51
50 | 50 | 1.6627 | 8.96806 | 0.881438 | 3.30782e-05 | 61.51
51 | 51 | 1.66271 | 8.96799 | 0.881438 | 3.53616e-05 | 61.51
52 | 52 | 1.66271 | 8.96812 | 0.881438 | 3.76949e-05 | 61.51
53 | 53 | 1.66272 | 8.96803 | 0.881438 | 3.25782e-05 | 61.51
54 | 54 | 1.66272 | 8.96811 | 0.881438 | 3.51116e-05 | 61.51
55 | 55 | 1.66273 | 8.96811 | 0.881438 | 3.40949e-05 | 61.5
56 | 56 | 1.66273 | 8.96821 | 0.881438 | 3.30616e-05 | 61.5
57 | 57 | 1.66275 | 8.96812 | 0.881438 | 3.62449e-05 | 61.5
58 | 58 | 1.66275 | 8.96818 | 0.881438 | 3.32116e-05 | 61.5
59 | 59 | 1.66275 | 8.96819 | 0.881438 | 3.36949e-05 | 61.5
60 | 60 | 1.66275 | 8.96824 | 0.881438 | 3.45782e-05 | 61.5
61 | 61 | 1.66276 | 8.96821 | 0.881438 | 3.45616e-05 | 61.49
62 | 62 | 1.66278 | 8.96814 | 0.881438 | 3.27116e-05 | 61.49
63 | 63 | 1.66279 | 8.96809 | 0.881438 | 3.30449e-05 | 61.49
64 | 64 | 1.66282 | 8.96803 | 0.881438 | 3.50782e-05 | 61.49
65 | 65 | 1.66282 | 8.96819 | 0.881438 | 3.54782e-05 | 61.49
66 | 66 | 1.66283 | 8.96814 | 0.881438 | 3.52782e-05 | 61.48
67 | 67 | 1.66284 | 8.96821 | 0.881438 | 3.64449e-05 | 61.48
68 | 68 | 1.66283 | 8.96818 | 0.881438 | 3.41949e-05 | 61.49
69 | 69 | 1.66285 | 8.96819 | 0.881438 | 3.33949e-05 | 61.48
70 | 70 | 1.66288 | 8.96822 | 0.881438 | 3.64282e-05 | 61.48
71 | 71 | 1.66291 | 8.96815 | 0.881438 | 3.78949e-05 | 61.47
72 | 72 | 1.66291 | 8.9682 | 0.881438 | 3.58282e-05 | 61.48
73 | 73 | 1.6629 | 8.9681 | 0.881438 | 3.62116e-05 | 61.48
74 | 74 | 1.66293 | 8.96815 | 0.881438 | 3.76616e-05 | 61.49
75 | 75 | 1.66294 | 8.96808 | 0.881438 | 3.77116e-05 | 61.48
76 | 76 | 1.66295 | 8.9681 | 0.881438 | 3.66116e-05 | 61.48
77 | 77 | 1.66295 | 8.96796 | 0.881438 | 3.85449e-05 | 61.48
78 | 78 | 1.66296 | 8.96806 | 0.881438 | 3.89782e-05 | 61.48
79 | 79 | 1.66296 | 8.96805 | 0.881438 | 3.54449e-05 | 61.49
80 | 80 | 1.66296 | 8.9681 | 0.881438 | 3.95949e-05 | 61.48
81 | 81 | 1.66297 | 8.96818 | 0.881438 | 3.97949e-05 | 61.49
82 | 82 | 1.66299 | 8.96811 | 0.881438 | 3.81782e-05 | 61.48
83 | 83 | 1.66298 | 8.96811 | 0.881438 | 3.79449e-05 | 61.48
84 | 84 | 1.663 | 8.96813 | 0.881438 | 4.15116e-05 | 61.48
85 | 85 | 1.66302 | 8.96804 | 0.881438 | 3.82782e-05 | 61.48
86 | 86 | 1.66302 | 8.96804 | 0.881438 | 3.79616e-05 | 61.48
87 | 87 | 1.66303 | 8.96802 | 0.881438 | 4.00616e-05 | 61.47
88 | 88 | 1.66304 | 8.96802 | 0.881438 | 3.89949e-05 | 61.47
89 | 89 | 1.66305 | 8.96811 | 0.881438 | 4.26449e-05 | 61.47
90 | 90 | 1.66307 | 8.96806 | 0.881438 | 3.91282e-05 | 61.47
91 | 91 | 1.6631 | 8.96807 | 0.881438 | 3.78782e-05 | 61.47
92 | 92 | 1.66311 | 8.96808 | 0.881438 | 4.11449e-05 | 61.47
93 | 93 | 1.66312 | 8.96812 | 0.881438 | 3.82116e-05 | 61.46
94 | 94 | 1.66312 | 8.96815 | 0.881438 | 3.91116e-05 | 61.46
95 | 95 | 1.66313 | 8.96818 | 0.881438 | 3.82782e-05 | 61.46
96 | 96 | 1.66318 | 8.96805 | 0.881438 | 3.84782e-05 | 61.46
97 | 97 | 1.66318 | 8.96815 | 0.881438 | 4.01282e-05 | 61.45
98 | 98 | 1.66323 | 8.96801 | 0.881438 | 3.89449e-05 | 61.45
99 | 99 | 1.66325 | 8.96803 | 0.881438 | 4.01616e-05 | 61.45
100 | 100 | 1.66327 | 8.96804 | 0.881438 | 4.00782e-05 | 61.45
101 | 101 | 1.66326 | 8.96811 | 0.881438 | 3.98116e-05 | 61.44
102 | 102 | 1.66328 | 8.96811 | 0.881438 | 4.11449e-05 | 61.44
103 | 103 | 1.6633 | 8.96812 | 0.881438 | 4.13449e-05 | 61.44
104 | 104 | 1.66331 | 8.96805 | 0.881438 | 4.22949e-05 | 61.43
105 | 105 | 1.66333 | 8.96809 | 0.881438 | 4.01449e-05 | 61.43
106 | 106 | 1.66333 | 8.96811 | 0.881438 | 4.30616e-05 | 61.43
107 | 107 | 1.66336 | 8.96809 | 0.881438 | 4.06782e-05 | 61.43
108 | 108 | 1.66337 | 8.96817 | 0.881438 | 4.01616e-05 | 61.42
109 | 109 | 1.66337 | 8.96814 | 0.881438 | 4.40116e-05 | 61.43
110 | 110 | 1.66337 | 8.96804 | 0.881438 | 4.60949e-05 | 61.43
111 | 111 | 1.66337 | 8.96813 | 0.881438 | 4.37449e-05 | 61.43
112 | 112 | 1.66339 | 8.96809 | 0.881438 | 4.20782e-05 | 61.44
113 | 113 | 1.66337 | 8.96807 | 0.881438 | 4.12949e-05 | 61.44
114 | 114 | 1.66339 | 8.96799 | 0.881438 | 4.53282e-05 | 61.44
115 | 115 | 1.66338 | 8.96806 | 0.881438 | 4.54282e-05 | 61.44
116 | 116 | 1.66338 | 8.96815 | 0.881438 | 4.43949e-05 | 61.45
117 | 117 | 1.6634 | 8.9681 | 0.881438 | 4.50282e-05 | 61.45
118 | 118 | 1.6634 | 8.96811 | 0.881438 | 4.32616e-05 | 61.45
119 | 119 | 1.6634 | 8.96814 | 0.881438 | 4.30949e-05 | 61.45
120 | 120 | 1.6634 | 8.96807 | 0.881438 | 4.32449e-05 | 61.46
121 | 120.5 | 1.66006 | 8.78876 | 1.6635 | -0.000422955 | 61.45
122 | 121 | 1.66007 | 8.77465 | 1.6635 | -0.000422955 | 61.46
123 | 121.5 | 1.66003 | 8.76419 | 1.6635 | -0.000425022 | 61.45
124 | 122 | 1.66 | 8.7583 | 1.6635 | -0.000427222 | 61.46
125 | 122.5 | 1.66006 | 8.75595 | 1.6635 | -0.000421588 | 61.46
126 | 123 | 1.66008 | 8.75263 | 1.6635 | -0.000424488 | 61.45
127 | 123.5 | 1.66002 | 8.74962 | 1.6635 | -0.000423388 | 61.46
128 | 124 | 1.66005 | 8.75013 | 1.6635 | -0.000420088 | 61.46
129 | 124.5 | 1.66002 | 8.7473 | 1.6635 | -0.000420488 | 61.45
130 | 125 | 1.66002 | 8.7468 | 1.6635 | -0.000419755 | 61.45
131 | 125.5 | 1.66003 | 8.74607 | 1.6635 | -0.000419522 | 61.45
132 | 126 | 1.66001 | 8.74348 | 1.6635 | -0.000417155 | 61.45
133 | 126.5 | 1.66004 | 8.74528 | 1.6635 | -0.000419522 | 61.45
134 | 127 | 1.66003 | 8.74394 | 1.6635 | -0.000421155 | 61.44
135 | 127.5 | 1.66005 | 8.74552 | 1.6635 | -0.000422655 | 61.45
136 | 128 | 1.66003 | 8.7431 | 1.6635 | -0.000419222 | 61.44
137 | 128.5 | 1.66004 | 8.74236 | 1.6635 | -0.000417455 | 61.45
138 | 129 | 1.66004 | 8.74198 | 1.6635 | -0.000416022 | 61.44
139 | 129.5 | 1.66003 | 8.74156 | 1.6635 | -0.000420922 | 61.44
140 | 130 | 1.66004 | 8.74233 | 1.6635 | -0.000418522 | 61.44
141 | 130.5 | 1.66003 | 8.7409 | 1.6635 | -0.000417488 | 61.44
142 | 131 | 1.66005 | 8.74232 | 1.6635 | -0.000420222 | 61.44
143 | 131.5 | 1.66003 | 8.73873 | 1.6635 | -0.000416988 | 61.44
144 | 132 | 1.66002 | 8.74062 | 1.6635 | -0.000415955 | 61.44
145 | 132.5 | 1.66003 | 8.73831 | 1.6635 | -0.000418788 | 61.44
146 | 133 | 1.66004 | 8.73901 | 1.6635 | -0.000410722 | 61.44
147 | 133.5 | 1.66003 | 8.74055 | 1.6635 | -0.000420355 | 61.44
148 | 134 | 1.66005 | 8.74041 | 1.6635 | -0.000418088 | 61.44
149 | 134.5 | 1.66003 | 8.73664 | 1.6635 | -0.000419288 | 61.44
150 | 135 | 1.66003 | 8.73577 | 1.6635 | -0.000421688 | 61.44
151 | 135.5 | 1.66006 | 8.73733 | 1.6635 | -0.000419722 | 61.44
152 | 136 | 1.66005 | 8.73655 | 1.6635 | -0.000417722 | 61.43
153 | 136.5 | 1.66004 | 8.73655 | 1.6635 | -0.000420388 | 61.43
154 | 137 | 1.66002 | 8.73417 | 1.6635 | -0.000418155 | 61.43
155 | 137.5 | 1.66004 | 8.73658 | 1.6635 | -0.000420588 | 61.43
156 | 138 | 1.66005 | 8.73579 | 1.6635 | -0.000416788 | 61.43
157 | 138.5 | 1.66005 | 8.7364 | 1.6635 | -0.000421355 | 61.44
158 | 139 | 1.66005 | 8.73471 | 1.6635 | -0.000417255 | 61.44
159 | 139.5 | 1.66001 | 8.7339 | 1.6635 | -0.000414955 | 61.43
160 | 140 | 1.66005 | 8.73511 | 1.6635 | -0.000417055 | 61.44
161 | 140.5 | 1.66002 | 8.73409 | 1.6635 | -0.000420755 | 61.44
162 | 141 | 1.66 | 8.73029 | 1.6635 | -0.000419922 | 61.43
163 | 141.5 | 1.66001 | 8.73238 | 1.6635 | -0.000415822 | 61.44
164 | 142 | 1.66002 | 8.73281 | 1.6635 | -0.000418422 | 61.45
165 | 142.5 | 1.66001 | 8.73309 | 1.6635 | -0.000418622 | 61.45
166 | 143 | 1.66001 | 8.73103 | 1.6635 | -0.000417422 | 61.45
167 | 143.5 | 1.66002 | 8.73285 | 1.6635 | -0.000416622 | 61.44
168 | 144 | 1.66002 | 8.73299 | 1.6635 | -0.000421355 | 61.45
169 | 144.5 | 1.66002 | 8.73378 | 1.6635 | -0.000419255 | 61.45
170 | 145 | 1.66001 | 8.73245 | 1.6635 | -0.000417122 | 61.45
171 | 145.5 | 1.66004 | 8.73252 | 1.6635 | -0.000420822 | 61.44
172 | 146 | 1.66001 | 8.73114 | 1.6635 | -0.000424655 | 61.44
173 | 146.5 | 1.66001 | 8.7296 | 1.6635 | -0.000416488 | 61.44
174 | 147 | 1.66003 | 8.73162 | 1.6635 | -0.000415755 | 61.45
175 | 147.5 | 1.66 | 8.72845 | 1.6635 | -0.000419322 | 61.45
176 | 148 | 1.66003 | 8.73091 | 1.6635 | -0.000419522 | 61.45
177 | 148.5 | 1.66 | 8.72868 | 1.6635 | -0.000417488 | 61.45
178 | 149 | 1.66002 | 8.72993 | 1.6635 | -0.000424322 | 61.45
179 | 149.5 | 1.66001 | 8.72938 | 1.6635 | -0.000427688 | 61.45
180 | 150 | 1.66001 | 8.73072 | 1.6635 | -0.000420755 | 61.45
181 | 150.5 | 1.66003 | 8.73029 | 1.6635 | -0.000419288 | 61.46
182 | 151 | 1.66001 | 8.73079 | 1.6635 | -0.000422022 | 61.45
183 | 151.5 | 1.66002 | 8.72807 | 1.6635 | -0.000421888 | 61.46
184 | 152 | 1.66 | 8.72851 | 1.6635 | -0.000423955 | 61.46
185 | 152.5 | 1.66002 | 8.72819 | 1.6635 | -0.000424188 | 61.46
186 | 153 | 1.66002 | 8.72877 | 1.6635 | -0.000423088 | 61.47
187 | 153.5 | 1.66002 | 8.72816 | 1.6635 | -0.000419822 | 61.46
188 | 154 | 1.66002 | 8.7284 | 1.6635 | -0.000427688 | 61.46
189 | 154.5 | 1.66004 | 8.7297 | 1.6635 | -0.000421022 | 61.45
190 | 155 | 1.66003 | 8.7286 | 1.6635 | -0.000425522 | 61.46
191 | 155.5 | 1.66003 | 8.72737 | 1.6635 | -0.000427588 | 61.46
192 | 156 | 1.66003 | 8.72748 | 1.6635 | -0.000424822 | 61.45
193 | 156.5 | 1.66003 | 8.7262 | 1.6635 | -0.000429288 | 61.45
194 | 157 | 1.66003 | 8.72825 | 1.6635 | -0.000425455 | 61.45
195 | 157.5 | 1.65999 | 8.72514 | 1.6635 | -0.000424988 | 61.45
196 | 158 | 1.66003 | 8.72518 | 1.6635 | -0.000429988 | 61.45
197 | 158.5 | 1.66003 | 8.72506 | 1.6635 | -0.000425022 | 61.46
198 | 159 | 1.66002 | 8.72555 | 1.6635 | -0.000422922 | 61.46
199 | 159.5 | 1.66002 | 8.72505 | 1.6635 | -0.000422622 | 61.46
200 | 160 | 1.66004 | 8.72493 | 1.6635 | -0.000428555 | 61.46
201 | 160.5 | 1.66004 | 8.72548 | 1.6635 | -0.000424055 | 61.46
202 | 161 | 1.66006 | 8.72388 | 1.6635 | -0.000422122 | 61.45
203 | 161.5 | 1.66003 | 8.72273 | 1.6635 | -0.000424888 | 61.46
204 | 162 | 1.66005 | 8.72361 | 1.6635 | -0.000421388 | 61.46
205 | 162.5 | 1.66005 | 8.72269 | 1.6635 | -0.000424955 | 61.46
206 | 163 | 1.66005 | 8.72311 | 1.6635 | -0.000424088 | 61.46
207 | 163.5 | 1.66005 | 8.72253 | 1.6635 | -0.000424222 | 61.46
208 | 164 | 1.66007 | 8.72095 | 1.6635 | -0.000422022 | 61.47
209 | 164.5 | 1.66006 | 8.71988 | 1.6635 | -0.000424188 | 61.46
210 | 165 | 1.66005 | 8.71869 | 1.6635 | -0.000426188 | 61.46
211 | 165.5 | 1.66006 | 8.71947 | 1.6635 | -0.000426922 | 61.46
212 | 166 | 1.66001 | 8.7175 | 1.6635 | -0.000420422 | 61.47
213 | 166.5 | 1.66008 | 8.72072 | 1.6635 | -0.000418988 | 61.46
214 | 167 | 1.66005 | 8.71879 | 1.6635 | -0.000422488 | 61.46
215 | 167.5 | 1.66009 | 8.72121 | 1.6635 | -0.000419588 | 61.46
216 | 168 | 1.66004 | 8.71735 | 1.6635 | -0.000417888 | 61.46
217 | 168.5 | 1.66007 | 8.71933 | 1.6635 | -0.000415555 | 61.46
218 | 169 | 1.66002 | 8.71695 | 1.6635 | -0.000416822 | 61.46
219 | 169.5 | 1.66006 | 8.71878 | 1.6635 | -0.000420488 | 61.46
220 | 170 | 1.65996 | 8.71566 | 1.6635 | -0.000420788 | 61.46
221 | 170.5 | 1.66003 | 8.71745 | 1.6635 | -0.000423355 | 61.45
222 | 171 | 1.66004 | 8.71711 | 1.6635 | -0.000424022 | 61.45
223 | 171.5 | 1.66002 | 8.71712 | 1.6635 | -0.000419422 | 61.45
224 | 172 | 1.66 | 8.71694 | 1.6635 | -0.000423655 | 61.45
225 | 172.5 | 1.66007 | 8.71857 | 1.6635 | -0.000423022 | 61.45
226 | 173 | 1.66004 | 8.71724 | 1.6635 | -0.000422922 | 61.45
227 | 173.5 | 1.66005 | 8.71851 | 1.6635 | -0.000421855 | 61.45
228 | 174 | 1.66001 | 8.71639 | 1.6635 | -0.000426422 | 61.46
229 | 174.5 | 1.65999 | 8.716 | 1.6635 | -0.000420688 | 61.45
230 | 175 | 1.66007 | 8.71868 | 1.6635 | -0.000418522 | 61.45
231 | 175.5 | 1.66003 | 8.7172 | 1.6635 | -0.000422555 | 61.45
232 | 176 | 1.66003 | 8.71721 | 1.6635 | -0.000428455 | 61.46
233 | 176.5 | 1.66001 | 8.71527 | 1.6635 | -0.000425955 | 61.45
234 | 177 | 1.66001 | 8.71589 | 1.6635 | -0.000422155 | 61.45
235 | 177.5 | 1.66002 | 8.71384 | 1.6635 | -0.000423188 | 61.46
236 | 178 | 1.66004 | 8.71687 | 1.6635 | -0.000421022 | 61.45
237 | 178.5 | 1.66002 | 8.71613 | 1.6635 | -0.000423322 | 61.45
238 | 179 | 1.66001 | 8.71603 | 1.6635 | -0.000421488 | 61.45
239 | 179.5 | 1.66003 | 8.71193 | 1.6635 | -0.000425955 | 61.45
240 | 180 | 1.66 | 8.71602 | 1.6635 | -0.000423355 | 61.45
241 | 180.5 | 1.66004 | 8.71387 | 1.6635 | -0.000423555 | 61.45