## Metadata
Campo | Valor | Unidad
Técnica | Open Circuit Potential
Fecha | 27/5/2026
Hora | 16:53:54
Duración | 60 | s
tiempo de muestreo | 0.1 | s
estabilización | 0 | mV/s
Area | 25 | cm^2

## Data
Pt | tiempo | Vf | Vm | Ach | Temperatura
| s | V vs. Ref. | V | V | deg C
0 | 0.11 | 0.0168746 | 0.0168746 | 6.95116e-05 | 62.16
1 | 0.22 | 0.0168927 | 0.0178248 | 6.03116e-05 | 62.15
2 | 0.33 | 0.0170047 | 0.0187499 | 7.27116e-05 | 62.16
3 | 0.44 | 0.0173227 | 0.0196277 | 6.43116e-05 | 62.16
4 | 0.55 | 0.0178936 | 0.0204604 | 6.59116e-05 | 62.16
5 | 0.66 | 0.0186548 | 0.0212739 | 7.61116e-05 | 62.17
6 | 0.77 | 0.0195004 | 0.0220499 | 7.09116e-05 | 62.17
7 | 0.88 | 0.0203533 | 0.022814 | 6.89116e-05 | 62.16
8 | 0.99 | 0.0211791 | 0.0235287 | 7.45116e-05 | 62.16
9 | 1.1 | 0.0219706 | 0.0242461 | 7.31116e-05 | 62.16
10 | 1.21 | 0.0227304 | 0.0249275 | 6.69116e-05 | 62.18
11 | 1.32 | 0.0234633 | 0.0256041 | 7.41116e-05 | 62.16
12 | 1.43 | 0.0241735 | 0.0262436 | 6.87116e-05 | 62.17
13 | 1.54 | 0.0248631 | 0.0268791 | 7.17116e-05 | 62.17
14 | 1.65 | 0.0255337 | 0.0275365 | 7.01116e-05 | 62.17
15 | 1.76 | 0.0261889 | 0.028134 | 7.17116e-05 | 62.18
16 | 1.87 | 0.0268314 | 0.0287087 | 6.85116e-05 | 62.18
17 | 1.98 | 0.0274588 | 0.0292786 | 6.15116e-05 | 62.17
18 | 2.09 | 0.0280675 | 0.0298688 | 8.47116e-05 | 62.18
19 | 2.2 | 0.028659 | 0.0304111 | 7.03116e-05 | 62.17
20 | 2.31 | 0.0292375 | 0.0309434 | 7.71116e-05 | 62.18
21 | 2.42 | 0.0298037 | 0.0314684 | 7.67116e-05 | 62.17
22 | 2.53 | 0.0303565 | 0.0319998 | 6.85116e-05 | 62.18
23 | 2.64 | 0.0308967 | 0.0325085 | 7.41116e-05 | 62.18
24 | 2.75 | 0.0314269 | 0.0330041 | 7.63116e-05 | 62.18
25 | 2.86 | 0.031948 | 0.0334993 | 7.53116e-05 | 62.18
26 | 2.97 | 0.0324594 | 0.0339813 | 8.09116e-05 | 62.17
27 | 3.08 | 0.0329611 | 0.0344535 | 7.25116e-05 | 62.17
28 | 3.19 | 0.0334535 | 0.0349196 | 6.67116e-05 | 62.19
29 | 3.3 | 0.0339371 | 0.0353981 | 9.03116e-05 | 62.17
30 | 3.41 | 0.0344138 | 0.0358514 | 7.51116e-05 | 62.18
31 | 3.52 | 0.0348851 | 0.0362989 | 6.97116e-05 | 62.17
32 | 3.63 | 0.0353502 | 0.036715 | 7.31116e-05 | 62.18
33 | 3.74 | 0.035806 | 0.0371604 | 7.73116e-05 | 62.17
34 | 3.85 | 0.0362518 | 0.0376061 | 6.67116e-05 | 62.18
35 | 3.96 | 0.0366909 | 0.0380073 | 8.39116e-05 | 62.17
36 | 4.07 | 0.0371254 | 0.0384267 | 7.11116e-05 | 62.17
37 | 4.18 | 0.0375542 | 0.0388361 | 7.47116e-05 | 62.18
38 | 4.29 | 0.0379757 | 0.0392382 | 7.05116e-05 | 62.18
39 | 4.4 | 0.0383904 | 0.0396246 | 6.57116e-05 | 62.18
40 | 4.51 | 0.0387986 | 0.0400339 | 7.19116e-05 | 62.18
41 | 4.62 | 0.0392014 | 0.0404288 | 7.39116e-05 | 62.17
42 | 4.73 | 0.0396009 | 0.0408148 | 6.71116e-05 | 62.19
43 | 4.84 | 0.0399977 | 0.0411789 | 8.19116e-05 | 62.17
44 | 4.95 | 0.0403897 | 0.041566 | 7.77116e-05 | 62.18
45 | 5.06 | 0.0407753 | 0.041933 | 7.11116e-05 | 62.16
46 | 5.17 | 0.041155 | 0.042295 | 7.09116e-05 | 62.18
47 | 5.28 | 0.0415301 | 0.0426767 | 7.63116e-05 | 62.18
48 | 5.39 | 0.0419021 | 0.0430388 | 7.45116e-05 | 62.19
49 | 5.5 | 0.042272 | 0.0433796 | 6.85116e-05 | 62.17
50 | 5.61 | 0.0426383 | 0.0437154 | 6.87116e-05 | 62.18
51 | 5.72 | 0.0429973 | 0.0440608 | 7.19116e-05 | 62.17
52 | 5.83 | 0.0433478 | 0.0443987 | 7.09116e-05 | 62.17
53 | 5.94 | 0.0436922 | 0.044747 | 7.49116e-05 | 62.17
54 | 6.05 | 0.0440343 | 0.0450963 | 7.39116e-05 | 62.18
55 | 6.16 | 0.0443769 | 0.0454375 | 6.75116e-05 | 62.17
56 | 6.27 | 0.0447207 | 0.045759 | 7.39116e-05 | 62.18
57 | 6.38 | 0.0450631 | 0.046084 | 7.33116e-05 | 62.17
58 | 6.49 | 0.0454004 | 0.0464023 | 7.03116e-05 | 62.18
59 | 6.6 | 0.045731 | 0.0467138 | 6.17116e-05 | 62.18
60 | 6.71 | 0.0460553 | 0.0470322 | 7.31116e-05 | 62.18
61 | 6.82 | 0.0463747 | 0.0473419 | 6.75116e-05 | 62.17
62 | 6.93 | 0.0466913 | 0.047676 | 6.63116e-05 | 62.17
63 | 7.04 | 0.0470073 | 0.0479671 | 7.13116e-05 | 62.17
64 | 7.15 | 0.0473227 | 0.0482685 | 7.43116e-05 | 62.19
65 | 7.26 | 0.0476349 | 0.0485598 | 7.93116e-05 | 62.18
66 | 7.37 | 0.0479413 | 0.0488609 | 7.51116e-05 | 62.18
67 | 7.48 | 0.0482421 | 0.049149 | 7.21116e-05 | 62.17
68 | 7.59 | 0.0485394 | 0.0494512 | 6.81116e-05 | 62.18
69 | 7.7 | 0.0488352 | 0.0497504 | 6.59116e-05 | 62.17
70 | 7.81 | 0.0491308 | 0.0500263 | 8.57116e-05 | 62.18
71 | 7.92 | 0.0494256 | 0.0503165 | 6.85116e-05 | 62.17
72 | 8.03 | 0.0497179 | 0.050604 | 7.79116e-05 | 62.19
73 | 8.14 | 0.0500073 | 0.0509005 | 6.55116e-05 | 62.17
74 | 8.25 | 0.0502956 | 0.0511769 | 7.53116e-05 | 62.17
75 | 8.36 | 0.0505833 | 0.0514416 | 7.37116e-05 | 62.16
76 | 8.47 | 0.0508681 | 0.0517151 | 7.43116e-05 | 62.17
77 | 8.58 | 0.051148 | 0.0520019 | 7.53116e-05 | 62.17
78 | 8.69 | 0.0514241 | 0.0522609 | 7.59116e-05 | 62.18
79 | 8.8 | 0.0516982 | 0.0525246 | 7.45116e-05 | 62.17
80 | 8.91 | 0.0519706 | 0.0528151 | 6.73116e-05 | 62.18
81 | 9.02 | 0.0522417 | 0.0530763 | 7.95116e-05 | 62.17
82 | 9.13 | 0.0525128 | 0.0533276 | 7.71116e-05 | 62.17
83 | 9.24 | 0.0527827 | 0.0535987 | 7.37116e-05 | 62.17
84 | 9.35 | 0.0530492 | 0.053848 | 7.57116e-05 | 62.17
85 | 9.46 | 0.053312 | 0.0540995 | 7.95116e-05 | 62.16
86 | 9.57 | 0.0535712 | 0.0543583 | 6.85116e-05 | 62.17
87 | 9.68 | 0.0538275 | 0.0546006 | 7.23116e-05 | 62.16
88 | 9.79 | 0.0540817 | 0.0548682 | 6.87116e-05 | 62.18
89 | 9.9 | 0.0543349 | 0.0551077 | 7.59116e-05 | 62.16
90 | 10.01 | 0.054588 | 0.0553717 | 7.97116e-05 | 62.16
91 | 10.12 | 0.0548408 | 0.0556038 | 8.05116e-05 | 62.17
92 | 10.23 | 0.0550927 | 0.0558617 | 8.57116e-05 | 62.17
93 | 10.34 | 0.0553428 | 0.0561074 | 7.75116e-05 | 62.16
94 | 10.45 | 0.0555912 | 0.0563357 | 7.61116e-05 | 62.17
95 | 10.56 | 0.0558375 | 0.0565769 | 6.79116e-05 | 62.16
96 | 10.67 | 0.0560805 | 0.0568156 | 6.53116e-05 | 62.18
97 | 10.78 | 0.0563204 | 0.0570517 | 8.47116e-05 | 62.16
98 | 10.89 | 0.0565586 | 0.0572853 | 6.75116e-05 | 62.17
99 | 11 | 0.0567957 | 0.0575137 | 7.75116e-05 | 62.16
100 | 11.11 | 0.0570315 | 0.0577633 | 8.25116e-05 | 62.17
101 | 11.22 | 0.0572665 | 0.0579797 | 7.55116e-05 | 62.16
102 | 11.33 | 0.0575015 | 0.058239 | 7.19116e-05 | 62.18
103 | 11.44 | 0.0577366 | 0.0584418 | 8.01116e-05 | 62.18
104 | 11.55 | 0.0579711 | 0.0586831 | 6.81116e-05 | 62.16
105 | 11.66 | 0.0582031 | 0.0588916 | 7.09116e-05 | 62.16
106 | 11.77 | 0.0584313 | 0.0591074 | 7.47116e-05 | 62.18
107 | 11.88 | 0.0586553 | 0.0593378 | 7.25116e-05 | 62.16
108 | 11.99 | 0.0588763 | 0.0595514 | 7.47116e-05 | 62.16
109 | 12.1 | 0.059096 | 0.0597633 | 7.57116e-05 | 62.17
110 | 12.21 | 0.0593151 | 0.0599923 | 6.33116e-05 | 62.17
111 | 12.32 | 0.0595336 | 0.0602069 | 6.97116e-05 | 62.16
112 | 12.43 | 0.0597524 | 0.0604321 | 7.89116e-05 | 62.18
113 | 12.54 | 0.059972 | 0.0606503 | 5.91116e-05 | 62.15
114 | 12.65 | 0.0601919 | 0.0608484 | 7.59116e-05 | 62.18
115 | 12.76 | 0.0604102 | 0.0610672 | 8.07116e-05 | 62.16
116 | 12.87 | 0.0606256 | 0.0612844 | 7.17116e-05 | 62.17
117 | 12.98 | 0.0608385 | 0.0614772 | 7.77116e-05 | 62.16
118 | 13.09 | 0.0610496 | 0.0616787 | 7.89116e-05 | 62.17
119 | 13.2 | 0.0612582 | 0.0619098 | 6.93116e-05 | 62.16
120 | 13.31 | 0.0614654 | 0.0620988 | 6.77116e-05 | 62.17
121 | 13.42 | 0.0616726 | 0.0622975 | 6.59116e-05 | 62.18
122 | 13.53 | 0.061879 | 0.0625051 | 7.11116e-05 | 62.17
123 | 13.64 | 0.0620834 | 0.0627163 | 6.59116e-05 | 62.16
124 | 13.75 | 0.062287 | 0.0629136 | 6.81116e-05 | 62.17
125 | 13.86 | 0.0624908 | 0.0631059 | 7.81116e-05 | 62.17
126 | 13.97 | 0.0626943 | 0.0633319 | 6.83116e-05 | 62.18
127 | 14.08 | 0.0628975 | 0.063527 | 6.99116e-05 | 62.16
128 | 14.19 | 0.0631012 | 0.0637085 | 6.67116e-05 | 62.17
129 | 14.3 | 0.0633038 | 0.0638962 | 6.71116e-05 | 62.15
130 | 14.41 | 0.063502 | 0.0641002 | 7.35116e-05 | 62.17
131 | 14.52 | 0.0636961 | 0.064299 | 6.43116e-05 | 62.16
132 | 14.63 | 0.0638896 | 0.0644879 | 7.45116e-05 | 62.17
133 | 14.74 | 0.064084 | 0.0646706 | 7.13116e-05 | 62.17
134 | 14.85 | 0.0642778 | 0.0648614 | 6.99116e-05 | 62.17
135 | 14.96 | 0.0644695 | 0.065062 | 7.93116e-05 | 62.16
136 | 15.07 | 0.0646598 | 0.0652416 | 7.89116e-05 | 62.17
137 | 15.18 | 0.0648503 | 0.065445 | 6.99116e-05 | 62.16
138 | 15.29 | 0.0650414 | 0.0656248 | 7.37116e-05 | 62.18
139 | 15.4 | 0.0652325 | 0.0658163 | 6.87116e-05 | 62.18
140 | 15.51 | 0.0654228 | 0.0659927 | 8.63116e-05 | 62.16
141 | 15.62 | 0.0656111 | 0.0661786 | 7.85116e-05 | 62.16
142 | 15.73 | 0.0657973 | 0.0663804 | 6.83116e-05 | 62.17
143 | 15.84 | 0.0659833 | 0.0665639 | 7.37116e-05 | 62.16
144 | 15.95 | 0.0661705 | 0.0667345 | 6.31116e-05 | 62.17
145 | 16.06 | 0.0663574 | 0.0669025 | 7.15116e-05 | 62.16
146 | 16.17 | 0.0665406 | 0.0670887 | 6.85116e-05 | 62.18
147 | 16.28 | 0.0667194 | 0.067266 | 7.93116e-05 | 62.16
148 | 16.39 | 0.0668964 | 0.0674432 | 7.99116e-05 | 62.16
149 | 16.5 | 0.0670736 | 0.0676172 | 7.47116e-05 | 62.16
150 | 16.61 | 0.0672511 | 0.0678024 | 8.17116e-05 | 62.17
151 | 16.72 | 0.0674289 | 0.0679765 | 8.23116e-05 | 62.16
152 | 16.83 | 0.0676072 | 0.068168 | 7.31116e-05 | 62.17
153 | 16.94 | 0.0677865 | 0.0683326 | 6.95116e-05 | 62.16
154 | 17.05 | 0.0679661 | 0.0685054 | 7.31116e-05 | 62.16
155 | 17.16 | 0.0681441 | 0.068678 | 7.67116e-05 | 62.16
156 | 17.27 | 0.0683191 | 0.0688348 | 7.25116e-05 | 62.17
157 | 17.38 | 0.0684909 | 0.0690131 | 7.05116e-05 | 62.16
158 | 17.49 | 0.0686604 | 0.0691837 | 8.87116e-05 | 62.17
159 | 17.6 | 0.0688293 | 0.0693517 | 7.87116e-05 | 62.15
160 | 17.71 | 0.0689986 | 0.0695111 | 8.21116e-05 | 62.17
161 | 17.82 | 0.0691677 | 0.0696886 | 7.95116e-05 | 62.15
162 | 17.93 | 0.0693361 | 0.0698557 | 8.19116e-05 | 62.15
163 | 18.04 | 0.0695044 | 0.0700249 | 7.43116e-05 | 62.16
164 | 18.15 | 0.069673 | 0.0701842 | 7.49116e-05 | 62.17
165 | 18.26 | 0.0698412 | 0.0703507 | 7.27116e-05 | 62.16
166 | 18.37 | 0.070008 | 0.0705184 | 7.15116e-05 | 62.17
167 | 18.48 | 0.0701742 | 0.0707092 | 8.07116e-05 | 62.17
168 | 18.59 | 0.0703422 | 0.0708776 | 7.35116e-05 | 62.16
169 | 18.7 | 0.0705137 | 0.0710381 | 7.79116e-05 | 62.16
170 | 18.81 | 0.0706867 | 0.0712038 | 8.07116e-05 | 62.16
171 | 18.92 | 0.0708574 | 0.0713461 | 8.63116e-05 | 62.18
172 | 19.03 | 0.0710231 | 0.0715147 | 7.33116e-05 | 62.15
173 | 19.14 | 0.0711841 | 0.0716722 | 6.81116e-05 | 62.15
174 | 19.25 | 0.0713427 | 0.0718367 | 7.31116e-05 | 62.17
175 | 19.36 | 0.0715015 | 0.0719911 | 7.13116e-05 | 62.17
176 | 19.47 | 0.0716609 | 0.0721413 | 6.55116e-05 | 62.17
177 | 19.58 | 0.0718195 | 0.0723013 | 7.05116e-05 | 62.17
178 | 19.69 | 0.0719766 | 0.0724519 | 7.63116e-05 | 62.17
179 | 19.8 | 0.0721321 | 0.0726073 | 7.17116e-05 | 62.16
180 | 19.91 | 0.0722867 | 0.0727542 | 7.61116e-05 | 62.17
181 | 20.02 | 0.0724404 | 0.0729181 | 7.85116e-05 | 62.16
182 | 20.13 | 0.0725939 | 0.0730709 | 7.85116e-05 | 62.17
183 | 20.24 | 0.0727484 | 0.0732412 | 8.23116e-05 | 62.15
184 | 20.35 | 0.0729048 | 0.0733827 | 7.11116e-05 | 62.16
185 | 20.46 | 0.0730622 | 0.0735381 | 8.29116e-05 | 62.17
186 | 20.57 | 0.0732187 | 0.0736923 | 7.57116e-05 | 62.17
187 | 20.68 | 0.0733732 | 0.0738304 | 8.21116e-05 | 62.16
188 | 20.79 | 0.0735253 | 0.0739883 | 7.39116e-05 | 62.16
189 | 20.9 | 0.0736757 | 0.0741394 | 7.69116e-05 | 62.15
190 | 21.01 | 0.0738255 | 0.074291 | 8.51116e-05 | 62.17
191 | 21.12 | 0.0739758 | 0.074431 | 8.33116e-05 | 62.16
192 | 21.23 | 0.074126 | 0.074582 | 6.97116e-05 | 62.15
193 | 21.34 | 0.0742751 | 0.0747346 | 6.97116e-05 | 62.16
194 | 21.45 | 0.0744235 | 0.0748873 | 6.17116e-05 | 62.16
195 | 21.56 | 0.0745727 | 0.0750342 | 7.87116e-05 | 62.16
196 | 21.67 | 0.0747227 | 0.075182 | 6.73116e-05 | 62.16
197 | 21.78 | 0.0748727 | 0.0753256 | 6.83116e-05 | 62.16
198 | 21.89 | 0.0750215 | 0.0754696 | 7.33116e-05 | 62.16
199 | 22 | 0.0751685 | 0.0756119 | 7.97116e-05 | 62.16
200 | 22.11 | 0.0753138 | 0.0757532 | 8.09116e-05 | 62.16
201 | 22.22 | 0.0754579 | 0.0759077 | 8.37116e-05 | 62.15
202 | 22.33 | 0.0756019 | 0.0760506 | 7.89116e-05 | 62.15
203 | 22.44 | 0.0757469 | 0.0761939 | 8.35116e-05 | 62.16
204 | 22.55 | 0.0758927 | 0.076342 | 7.59116e-05 | 62.15
205 | 22.66 | 0.0760387 | 0.0764956 | 7.65116e-05 | 62.14
206 | 22.77 | 0.0761853 | 0.0766402 | 6.61116e-05 | 62.16
207 | 22.88 | 0.0763325 | 0.0767723 | 8.53116e-05 | 62.16
208 | 22.99 | 0.0764787 | 0.0769019 | 8.33116e-05 | 62.16
209 | 23.1 | 0.0766213 | 0.0770414 | 8.09116e-05 | 62.15
210 | 23.21 | 0.0767598 | 0.0771842 | 8.21116e-05 | 62.16
211 | 23.32 | 0.0768963 | 0.0773134 | 6.95116e-05 | 62.16
212 | 23.43 | 0.0770328 | 0.0774614 | 6.55116e-05 | 62.16
213 | 23.54 | 0.0771702 | 0.0776039 | 6.79116e-05 | 62.16
214 | 23.65 | 0.077309 | 0.0777346 | 7.37116e-05 | 62.16
215 | 23.76 | 0.0774484 | 0.0778583 | 8.09116e-05 | 62.15
216 | 23.87 | 0.077586 | 0.0779963 | 7.79116e-05 | 62.16
217 | 23.98 | 0.0777208 | 0.0781341 | 7.35116e-05 | 62.16
218 | 24.09 | 0.077854 | 0.0782688 | 7.73116e-05 | 62.16
219 | 24.2 | 0.0779879 | 0.0784147 | 7.33116e-05 | 62.17
220 | 24.31 | 0.0781241 | 0.0785634 | 7.23116e-05 | 62.15
221 | 24.42 | 0.0782633 | 0.0787071 | 6.83116e-05 | 62.17
222 | 24.53 | 0.0784047 | 0.0788005 | 7.55116e-05 | 62.17
223 | 24.64 | 0.078544 | 0.0789403 | 7.05116e-05 | 62.16
224 | 24.75 | 0.078677 | 0.0790692 | 6.77116e-05 | 62.17
225 | 24.86 | 0.0788052 | 0.0792124 | 6.09116e-05 | 62.16
226 | 24.97 | 0.0789334 | 0.0793469 | 7.07116e-05 | 62.15
227 | 25.08 | 0.0790645 | 0.0794623 | 8.89116e-05 | 62.15
228 | 25.19 | 0.0791969 | 0.0795902 | 7.71116e-05 | 62.16
229 | 25.3 | 0.0793276 | 0.0797184 | 7.89116e-05 | 62.14
230 | 25.41 | 0.0794556 | 0.0798509 | 7.45116e-05 | 62.16
231 | 25.52 | 0.0795829 | 0.0799868 | 7.73116e-05 | 62.16
232 | 25.63 | 0.0797116 | 0.0801153 | 8.71116e-05 | 62.16
233 | 25.74 | 0.0798419 | 0.0802308 | 8.35116e-05 | 62.16
234 | 25.85 | 0.0799718 | 0.0803589 | 7.63116e-05 | 62.17
235 | 25.96 | 0.0800996 | 0.0804909 | 7.27116e-05 | 62.16
236 | 26.07 | 0.0802261 | 0.0806327 | 7.75116e-05 | 62.16
237 | 26.18 | 0.0803536 | 0.0807428 | 8.13116e-05 | 62.16
238 | 26.29 | 0.0804826 | 0.0808712 | 8.55116e-05 | 62.16
239 | 26.4 | 0.0806109 | 0.0810061 | 7.71116e-05 | 62.16
240 | 26.51 | 0.0807383 | 0.0811404 | 7.61116e-05 | 62.16
241 | 26.62 | 0.0808667 | 0.0812834 | 7.61116e-05 | 62.16
242 | 26.73 | 0.0809977 | 0.0813895 | 7.47116e-05 | 62.16
243 | 26.84 | 0.0811293 | 0.0815096 | 8.25116e-05 | 62.15
244 | 26.95 | 0.0812579 | 0.081635 | 6.91116e-05 | 62.16
245 | 27.06 | 0.0813824 | 0.0817667 | 7.31116e-05 | 62.17
246 | 27.17 | 0.0815051 | 0.081887 | 7.97116e-05 | 62.15
247 | 27.28 | 0.0816284 | 0.0820005 | 8.19116e-05 | 62.16
248 | 27.39 | 0.0817517 | 0.0821191 | 7.79116e-05 | 62.15
249 | 27.5 | 0.0818734 | 0.0822493 | 7.15116e-05 | 62.15
250 | 27.61 | 0.081994 | 0.0823739 | 7.09116e-05 | 62.16
251 | 27.72 | 0.0821153 | 0.0824889 | 7.11116e-05 | 62.16
252 | 27.83 | 0.0822378 | 0.0826144 | 8.01116e-05 | 62.16
253 | 27.94 | 0.0823602 | 0.0827303 | 7.29116e-05 | 62.15
254 | 28.05 | 0.0824819 | 0.0828601 | 7.31116e-05 | 62.15
255 | 28.16 | 0.0826033 | 0.082974 | 7.81116e-05 | 62.16
256 | 28.27 | 0.0827246 | 0.0830953 | 8.05116e-05 | 62.17
257 | 28.38 | 0.0828456 | 0.0832109 | 7.17116e-05 | 62.17
258 | 28.49 | 0.0829658 | 0.0833404 | 7.85116e-05 | 62.17
259 | 28.6 | 0.0830857 | 0.0834574 | 8.01116e-05 | 62.17
260 | 28.71 | 0.0832062 | 0.0835772 | 7.21116e-05 | 62.16
261 | 28.82 | 0.0833271 | 0.0836984 | 7.09116e-05 | 62.16
262 | 28.93 | 0.0834484 | 0.0838409 | 7.65116e-05 | 62.17
263 | 29.04 | 0.0835709 | 0.0839501 | 8.09116e-05 | 62.16
264 | 29.15 | 0.0836946 | 0.0840442 | 7.21116e-05 | 62.17
265 | 29.26 | 0.0838163 | 0.0841716 | 7.09116e-05 | 62.15
266 | 29.37 | 0.0839334 | 0.0842908 | 7.67116e-05 | 62.15
267 | 29.48 | 0.0840478 | 0.0843952 | 7.81116e-05 | 62.15
268 | 29.59 | 0.0841619 | 0.0845076 | 7.57116e-05 | 62.15
269 | 29.7 | 0.0842759 | 0.0846411 | 7.03116e-05 | 62.17
270 | 29.81 | 0.0843902 | 0.0847378 | 8.15116e-05 | 62.16
271 | 29.92 | 0.0845052 | 0.0848574 | 6.71116e-05 | 62.17
272 | 30.03 | 0.0846202 | 0.084972 | 6.35116e-05 | 62.16
273 | 30.14 | 0.0847345 | 0.0850862 | 8.43116e-05 | 62.16
274 | 30.25 | 0.0848485 | 0.0851955 | 7.33116e-05 | 62.17
275 | 30.36 | 0.0849622 | 0.0853089 | 7.97116e-05 | 62.16
276 | 30.47 | 0.0850756 | 0.0854353 | 6.49116e-05 | 62.16
277 | 30.58 | 0.0851892 | 0.0855289 | 8.73116e-05 | 62.16
278 | 30.69 | 0.0853029 | 0.085649 | 6.65116e-05 | 62.16
279 | 30.8 | 0.0854158 | 0.0857649 | 6.95116e-05 | 62.16
280 | 30.91 | 0.0855281 | 0.0858727 | 7.79116e-05 | 62.16
281 | 31.02 | 0.0856403 | 0.0859791 | 7.67116e-05 | 62.15
282 | 31.13 | 0.0857523 | 0.0861011 | 7.75116e-05 | 62.16
283 | 31.24 | 0.0858645 | 0.0862401 | 7.51116e-05 | 62.15
284 | 31.35 | 0.0859788 | 0.0863125 | 8.03116e-05 | 62.16
285 | 31.46 | 0.0860942 | 0.0864295 | 6.97116e-05 | 62.16
286 | 31.57 | 0.0862073 | 0.0865647 | 7.89116e-05 | 62.16
287 | 31.68 | 0.0863182 | 0.0866493 | 7.99116e-05 | 62.15
288 | 31.79 | 0.0864286 | 0.0867518 | 7.27116e-05 | 62.17
289 | 31.9 | 0.086538 | 0.0868814 | 6.83116e-05 | 62.16
290 | 32.01 | 0.0866458 | 0.0869683 | 7.95116e-05 | 62.17
291 | 32.12 | 0.086753 | 0.0870801 | 8.31116e-05 | 62.15
292 | 32.23 | 0.0868602 | 0.0872035 | 7.19116e-05 | 62.17
293 | 32.34 | 0.0869677 | 0.0872937 | 7.93116e-05 | 62.15
294 | 32.45 | 0.0870758 | 0.0874006 | 7.61116e-05 | 62.17
295 | 32.56 | 0.0871835 | 0.0875228 | 6.07116e-05 | 62.15
296 | 32.67 | 0.0872906 | 0.0876171 | 7.65116e-05 | 62.16
297 | 32.78 | 0.0873978 | 0.0877167 | 8.03116e-05 | 62.15
298 | 32.89 | 0.0875046 | 0.0878417 | 6.75116e-05 | 62.15
299 | 33 | 0.0876108 | 0.0879381 | 7.51116e-05 | 62.16
300 | 33.11 | 0.0877173 | 0.0880361 | 8.01116e-05 | 62.16
301 | 33.22 | 0.0878236 | 0.0881473 | 7.65116e-05 | 62.15
302 | 33.33 | 0.0879287 | 0.0882507 | 8.13116e-05 | 62.17
303 | 33.44 | 0.0880331 | 0.0883545 | 8.01116e-05 | 62.15
304 | 33.55 | 0.0881378 | 0.0884711 | 7.27116e-05 | 62.17
305 | 33.66 | 0.0882434 | 0.0885699 | 7.89116e-05 | 62.14
306 | 33.77 | 0.0883501 | 0.0886782 | 8.11116e-05 | 62.16
307 | 33.88 | 0.0884574 | 0.0888047 | 6.97116e-05 | 62.15
308 | 33.99 | 0.0885654 | 0.0888787 | 8.95116e-05 | 62.15
309 | 34.1 | 0.0886731 | 0.0889923 | 8.01116e-05 | 62.14
310 | 34.21 | 0.0887791 | 0.0891231 | 8.39116e-05 | 62.15
311 | 34.32 | 0.0888843 | 0.0891956 | 8.19116e-05 | 62.15
312 | 34.43 | 0.08899 | 0.0893025 | 7.21116e-05 | 62.16
313 | 34.54 | 0.0890945 | 0.0894235 | 7.77116e-05 | 62.16
314 | 34.65 | 0.0891976 | 0.0895037 | 7.97116e-05 | 62.16
315 | 34.76 | 0.0893003 | 0.0896138 | 7.17116e-05 | 62.16
316 | 34.87 | 0.0894022 | 0.0897086 | 8.01116e-05 | 62.15
317 | 34.98 | 0.0895028 | 0.0898002 | 7.47116e-05 | 62.15
318 | 35.09 | 0.0896021 | 0.0899213 | 6.11116e-05 | 62.16
319 | 35.2 | 0.0897014 | 0.0900051 | 8.19116e-05 | 62.16
320 | 35.31 | 0.0898015 | 0.090106 | 6.77116e-05 | 62.17
321 | 35.42 | 0.0899017 | 0.0902124 | 7.71116e-05 | 62.15
322 | 35.53 | 0.0900015 | 0.0903108 | 7.93116e-05 | 62.16
323 | 35.64 | 0.0901015 | 0.0904087 | 6.65116e-05 | 62.16
324 | 35.75 | 0.0902018 | 0.0905057 | 7.91116e-05 | 62.18
325 | 35.86 | 0.0903015 | 0.0906017 | 7.71116e-05 | 62.15
326 | 35.97 | 0.0904005 | 0.0907158 | 7.01116e-05 | 62.15
327 | 36.08 | 0.0904995 | 0.0907997 | 7.27116e-05 | 62.16
328 | 36.19 | 0.0905989 | 0.0908981 | 7.85116e-05 | 62.18
329 | 36.3 | 0.0906978 | 0.0910029 | 7.83116e-05 | 62.16
330 | 36.41 | 0.090796 | 0.0911016 | 7.99116e-05 | 62.16
331 | 36.52 | 0.0908946 | 0.0912128 | 6.95116e-05 | 62.16
332 | 36.63 | 0.0909946 | 0.0912888 | 8.57116e-05 | 62.16
333 | 36.74 | 0.0910947 | 0.091395 | 8.17116e-05 | 62.16
334 | 36.85 | 0.0911937 | 0.0915188 | 7.13116e-05 | 62.17
335 | 36.96 | 0.0912928 | 0.0915884 | 9.39116e-05 | 62.16
336 | 37.07 | 0.0913928 | 0.091692 | 7.33116e-05 | 62.16
337 | 37.18 | 0.0914918 | 0.0917803 | 8.43116e-05 | 62.16
338 | 37.29 | 0.0915881 | 0.0918783 | 8.73116e-05 | 62.17
339 | 37.4 | 0.0916827 | 0.0919928 | 7.57116e-05 | 62.17
340 | 37.51 | 0.0917781 | 0.092064 | 7.49116e-05 | 62.16
341 | 37.62 | 0.0918747 | 0.0921698 | 6.59116e-05 | 62.16
342 | 37.73 | 0.0919709 | 0.0922635 | 8.25116e-05 | 62.17
343 | 37.84 | 0.0920658 | 0.0923479 | 7.37116e-05 | 62.15
344 | 37.95 | 0.0921599 | 0.0924569 | 7.21116e-05 | 62.17
345 | 38.06 | 0.0922538 | 0.0925399 | 7.75116e-05 | 62.17
346 | 38.17 | 0.092348 | 0.0926447 | 7.71116e-05 | 62.16
347 | 38.28 | 0.0924426 | 0.0927201 | 7.53116e-05 | 62.16
348 | 38.39 | 0.0925364 | 0.0928196 | 7.61116e-05 | 62.17
349 | 38.5 | 0.0926288 | 0.092916 | 8.69116e-05 | 62.17
350 | 38.61 | 0.0927206 | 0.0930027 | 7.79116e-05 | 62.16
351 | 38.72 | 0.092813 | 0.0931095 | 7.21116e-05 | 62.16
352 | 38.83 | 0.0929064 | 0.0931873 | 7.97116e-05 | 62.17
353 | 38.94 | 0.0930002 | 0.093289 | 6.61116e-05 | 62.16
354 | 39.05 | 0.0930935 | 0.0933742 | 7.21116e-05 | 62.17
355 | 39.16 | 0.0931859 | 0.0934637 | 7.79116e-05 | 62.17
356 | 39.27 | 0.0932773 | 0.0935551 | 7.37116e-05 | 62.16
357 | 39.38 | 0.0933679 | 0.0936563 | 7.39116e-05 | 62.17
358 | 39.49 | 0.0934595 | 0.0937645 | 7.67116e-05 | 62.18
359 | 39.6 | 0.0935533 | 0.0938298 | 8.05116e-05 | 62.16
360 | 39.71 | 0.0936484 | 0.0939377 | 7.71116e-05 | 62.18
361 | 39.82 | 0.0937424 | 0.0940251 | 8.21116e-05 | 62.17
362 | 39.93 | 0.0938346 | 0.0941109 | 7.81116e-05 | 62.17
363 | 40.04 | 0.0939263 | 0.094229 | 7.41116e-05 | 62.16
364 | 40.15 | 0.0940188 | 0.0942943 | 7.93116e-05 | 62.17
365 | 40.26 | 0.0941123 | 0.0944018 | 7.41116e-05 | 62.17
366 | 40.37 | 0.0942053 | 0.094469 | 7.31116e-05 | 62.18
367 | 40.48 | 0.0942959 | 0.0945665 | 6.55116e-05 | 62.16
368 | 40.59 | 0.094384 | 0.0946466 | 7.95116e-05 | 62.17
369 | 40.7 | 0.0944705 | 0.0947412 | 8.09116e-05 | 62.16
370 | 40.81 | 0.0945569 | 0.0948277 | 7.39116e-05 | 62.16
371 | 40.92 | 0.0946441 | 0.09491 | 7.41116e-05 | 62.17
372 | 41.03 | 0.0947318 | 0.0950081 | 6.61116e-05 | 62.17
373 | 41.14 | 0.0948198 | 0.0950912 | 7.85116e-05 | 62.17
374 | 41.25 | 0.0949083 | 0.0951862 | 6.97116e-05 | 62.16
375 | 41.36 | 0.0949973 | 0.0952647 | 7.37116e-05 | 62.17
376 | 41.47 | 0.0950863 | 0.095363 | 6.81116e-05 | 62.17
377 | 41.58 | 0.0951748 | 0.095436 | 7.61116e-05 | 62.17
378 | 41.69 | 0.0952623 | 0.095527 | 6.97116e-05 | 62.16
379 | 41.8 | 0.0953488 | 0.0956159 | 7.85116e-05 | 62.16
380 | 41.91 | 0.0954348 | 0.0957031 | 7.03116e-05 | 62.16
381 | 42.02 | 0.0955211 | 0.0957854 | 8.17116e-05 | 62.17
382 | 42.13 | 0.0956078 | 0.0958706 | 8.91116e-05 | 62.17
383 | 42.24 | 0.0956941 | 0.0959635 | 8.07116e-05 | 62.15
384 | 42.35 | 0.0957803 | 0.0960503 | 7.01116e-05 | 62.18
385 | 42.46 | 0.0958671 | 0.0961275 | 8.27116e-05 | 62.16
386 | 42.57 | 0.0959538 | 0.09622 | 7.67116e-05 | 62.16
387 | 42.68 | 0.0960405 | 0.0963275 | 6.97116e-05 | 62.17
388 | 42.79 | 0.0961281 | 0.0963928 | 8.87116e-05 | 62.18
389 | 42.9 | 0.0962172 | 0.0964897 | 6.53116e-05 | 62.17
390 | 43.01 | 0.096306 | 0.0965623 | 8.45116e-05 | 62.17
391 | 43.12 | 0.0963927 | 0.0966619 | 7.53116e-05 | 62.17
392 | 43.23 | 0.0964784 | 0.0967515 | 7.99116e-05 | 62.17
393 | 43.34 | 0.0965648 | 0.0968274 | 7.83116e-05 | 62.17
394 | 43.45 | 0.096652 | 0.0969153 | 7.89116e-05 | 62.18
395 | 43.56 | 0.0967386 | 0.0970049 | 8.35116e-05 | 62.17
396 | 43.67 | 0.0968249 | 0.0971085 | 6.93116e-05 | 62.17
397 | 43.78 | 0.0969122 | 0.097173 | 7.59116e-05 | 62.16
398 | 43.89 | 0.0970008 | 0.0972805 | 7.09116e-05 | 62.18
399 | 44 | 0.0970894 | 0.0973492 | 8.75116e-05 | 62.17
400 | 44.11 | 0.097177 | 0.0974446 | 7.17116e-05 | 62.18
401 | 44.22 | 0.0972633 | 0.0975137 | 8.87116e-05 | 62.18
402 | 44.33 | 0.0973481 | 0.0976109 | 7.23116e-05 | 62.18
403 | 44.44 | 0.0974319 | 0.0976944 | 7.75116e-05 | 62.18
404 | 44.55 | 0.0975161 | 0.0977792 | 6.91116e-05 | 62.17
405 | 44.66 | 0.0976012 | 0.0978592 | 7.41116e-05 | 62.18
406 | 44.77 | 0.0976865 | 0.0979495 | 7.69116e-05 | 62.18
407 | 44.88 | 0.0977713 | 0.0980321 | 8.31116e-05 | 62.16
408 | 44.99 | 0.0978559 | 0.0981109 | 7.09116e-05 | 62.18
409 | 45.1 | 0.0979402 | 0.0981975 | 7.61116e-05 | 62.16
410 | 45.21 | 0.098024 | 0.0982856 | 8.19116e-05 | 62.18
411 | 45.32 | 0.0981077 | 0.0983683 | 7.81116e-05 | 62.16
412 | 45.43 | 0.098192 | 0.0984456 | 7.97116e-05 | 62.17
413 | 45.54 | 0.0982763 | 0.0985407 | 7.31116e-05 | 62.17
414 | 45.65 | 0.0983605 | 0.0986216 | 8.27116e-05 | 62.17
415 | 45.76 | 0.0984452 | 0.0987144 | 7.93116e-05 | 62.17
416 | 45.87 | 0.0985307 | 0.0987824 | 7.91116e-05 | 62.18
417 | 45.98 | 0.0986163 | 0.0988902 | 7.25116e-05 | 62.17
418 | 46.09 | 0.0987015 | 0.0989502 | 7.17116e-05 | 62.17
419 | 46.2 | 0.0987862 | 0.0990507 | 7.51116e-05 | 62.17
420 | 46.31 | 0.0988702 | 0.0991111 | 7.33116e-05 | 62.17
421 | 46.42 | 0.0989529 | 0.0992144 | 7.63116e-05 | 62.17
422 | 46.53 | 0.0990348 | 0.0992821 | 9.09116e-05 | 62.18
423 | 46.64 | 0.0991167 | 0.099375 | 7.75116e-05 | 62.18
424 | 46.75 | 0.0991988 | 0.0994387 | 8.37116e-05 | 62.17
425 | 46.86 | 0.0992805 | 0.0995374 | 7.51116e-05 | 62.17
426 | 46.97 | 0.0993616 | 0.0996115 | 8.65116e-05 | 62.17
427 | 47.08 | 0.0994429 | 0.0996946 | 7.01116e-05 | 62.17
428 | 47.19 | 0.0995245 | 0.0997659 | 7.41116e-05 | 62.17
429 | 47.3 | 0.0996055 | 0.0998574 | 7.79116e-05 | 62.16
430 | 47.41 | 0.0996859 | 0.0999354 | 8.67116e-05 | 62.18
431 | 47.52 | 0.0997664 | 0.100012 | 6.53116e-05 | 62.17
432 | 47.63 | 0.099847 | 0.100089 | 8.09116e-05 | 62.17
433 | 47.74 | 0.099927 | 0.100174 | 8.23116e-05 | 62.16
434 | 47.85 | 0.100006 | 0.100253 | 7.63116e-05 | 62.18
435 | 47.96 | 0.100086 | 0.100331 | 7.23116e-05 | 62.17
436 | 48.07 | 0.100166 | 0.100406 | 7.81116e-05 | 62.18
437 | 48.18 | 0.100246 | 0.100496 | 7.57116e-05 | 62.17
438 | 48.29 | 0.100325 | 0.100569 | 8.39116e-05 | 62.18
439 | 48.4 | 0.100405 | 0.100652 | 6.81116e-05 | 62.17
440 | 48.51 | 0.100485 | 0.10072 | 7.15116e-05 | 62.18
441 | 48.62 | 0.100564 | 0.100813 | 7.11116e-05 | 62.16
442 | 48.73 | 0.100642 | 0.10088 | 8.01116e-05 | 62.16
443 | 48.84 | 0.100721 | 0.100966 | 6.49116e-05 | 62.15
444 | 48.95 | 0.1008 | 0.101034 | 7.79116e-05 | 62.17
445 | 49.06 | 0.100878 | 0.101127 | 6.83116e-05 | 62.17
446 | 49.17 | 0.100956 | 0.101194 | 8.85116e-05 | 62.17
447 | 49.28 | 0.101035 | 0.101289 | 8.47116e-05 | 62.17
448 | 49.39 | 0.101115 | 0.101353 | 8.27116e-05 | 62.17
449 | 49.5 | 0.101195 | 0.101452 | 6.83116e-05 | 62.16
450 | 49.61 | 0.101275 | 0.101512 | 8.31116e-05 | 62.18
451 | 49.72 | 0.101355 | 0.101605 | 6.23116e-05 | 62.17
452 | 49.83 | 0.101435 | 0.101667 | 8.33116e-05 | 62.17
453 | 49.94 | 0.101514 | 0.101766 | 7.55116e-05 | 62.16
454 | 50.05 | 0.101592 | 0.101825 | 9.79116e-05 | 62.18
455 | 50.16 | 0.101671 | 0.101924 | 7.47116e-05 | 62.15
456 | 50.27 | 0.10175 | 0.10198 | 8.39116e-05 | 62.18
457 | 50.38 | 0.101828 | 0.102077 | 8.53116e-05 | 62.16
458 | 50.49 | 0.101906 | 0.102131 | 7.53116e-05 | 62.15
459 | 50.6 | 0.101983 | 0.102228 | 6.69116e-05 | 62.16
460 | 50.71 | 0.10206 | 0.10228 | 8.81116e-05 | 62.16
461 | 50.82 | 0.102136 | 0.102378 | 8.07116e-05 | 62.16
462 | 50.93 | 0.102211 | 0.102428 | 8.55116e-05 | 62.17
463 | 51.04 | 0.102285 | 0.102513 | 8.19116e-05 | 62.16
464 | 51.15 | 0.102359 | 0.102585 | 8.07116e-05 | 62.16
465 | 51.26 | 0.102432 | 0.102664 | 7.71116e-05 | 62.16
466 | 51.37 | 0.102506 | 0.102734 | 6.55116e-05 | 62.16
467 | 51.48 | 0.10258 | 0.102805 | 9.13116e-05 | 62.16
468 | 51.59 | 0.102655 | 0.10289 | 6.45116e-05 | 62.15
469 | 51.7 | 0.102729 | 0.102953 | 8.49116e-05 | 62.15
470 | 51.81 | 0.102804 | 0.103042 | 6.73116e-05 | 62.15
471 | 51.92 | 0.102879 | 0.103102 | 7.55116e-05 | 62.15
472 | 52.03 | 0.102954 | 0.103196 | 7.81116e-05 | 62.17
473 | 52.14 | 0.103029 | 0.103253 | 7.81116e-05 | 62.16
474 | 52.25 | 0.103104 | 0.103337 | 7.87116e-05 | 62.17
475 | 52.36 | 0.103179 | 0.103399 | 8.55116e-05 | 62.15
476 | 52.47 | 0.103253 | 0.103484 | 8.09116e-05 | 62.15
477 | 52.58 | 0.103326 | 0.103548 | 8.13116e-05 | 62.15
478 | 52.69 | 0.1034 | 0.103626 | 7.81116e-05 | 62.16
479 | 52.8 | 0.103473 | 0.103701 | 8.17116e-05 | 62.14
480 | 52.91 | 0.103546 | 0.103778 | 7.61116e-05 | 62.16
481 | 53.02 | 0.103621 | 0.10386 | 7.65116e-05 | 62.14
482 | 53.13 | 0.103696 | 0.103916 | 8.07116e-05 | 62.15
483 | 53.24 | 0.103772 | 0.104014 | 8.25116e-05 | 62.14
484 | 53.35 | 0.103847 | 0.104069 | 8.05116e-05 | 62.15
485 | 53.46 | 0.103922 | 0.104165 | 7.61116e-05 | 62.14
486 | 53.57 | 0.103997 | 0.104214 | 7.69116e-05 | 62.15
487 | 53.68 | 0.104073 | 0.104322 | 7.55116e-05 | 62.15
488 | 53.79 | 0.104148 | 0.104364 | 8.89116e-05 | 62.16
489 | 53.9 | 0.104223 | 0.104463 | 7.97116e-05 | 62.15
490 | 54.01 | 0.104298 | 0.104508 | 7.75116e-05 | 62.16
491 | 54.12 | 0.104371 | 0.104583 | 9.15116e-05 | 62.15
492 | 54.23 | 0.104442 | 0.10466 | 7.29116e-05 | 62.14
493 | 54.34 | 0.104511 | 0.104714 | 8.47116e-05 | 62.16
494 | 54.45 | 0.10458 | 0.104806 | 7.97116e-05 | 62.15
495 | 54.56 | 0.104649 | 0.104867 | 7.13116e-05 | 62.14
496 | 54.67 | 0.10472 | 0.104959 | 7.17116e-05 | 62.15
497 | 54.78 | 0.104793 | 0.105002 | 7.85116e-05 | 62.14
498 | 54.89 | 0.104867 | 0.105095 | 7.61116e-05 | 62.15
499 | 55 | 0.104939 | 0.10515 | 7.53116e-05 | 62.13
500 | 55.11 | 0.10501 | 0.105222 | 7.15116e-05 | 62.15
501 | 55.22 | 0.105079 | 0.105291 | 6.59116e-05 | 62.15
502 | 55.33 | 0.105148 | 0.105359 | 8.09116e-05 | 62.15
503 | 55.44 | 0.105217 | 0.105445 | 7.37116e-05 | 62.14
504 | 55.55 | 0.105287 | 0.105504 | 7.77116e-05 | 62.15
505 | 55.66 | 0.105359 | 0.105585 | 7.75116e-05 | 62.15
506 | 55.77 | 0.105431 | 0.105645 | 8.05116e-05 | 62.16
507 | 55.88 | 0.105503 | 0.105723 | 7.61116e-05 | 62.14
508 | 55.99 | 0.105574 | 0.105783 | 7.63116e-05 | 62.15
509 | 56.1 | 0.105644 | 0.105858 | 7.27116e-05 | 62.14
510 | 56.21 | 0.105713 | 0.105929 | 7.17116e-05 | 62.14
511 | 56.32 | 0.105782 | 0.105998 | 8.25116e-05 | 62.14
512 | 56.43 | 0.105852 | 0.106075 | 7.21116e-05 | 62.15
513 | 56.54 | 0.105923 | 0.10613 | 6.67116e-05 | 62.14
514 | 56.65 | 0.105993 | 0.106209 | 7.23116e-05 | 62.13
515 | 56.76 | 0.106063 | 0.106271 | 7.39116e-05 | 62.14
516 | 56.87 | 0.106131 | 0.106342 | 8.39116e-05 | 62.13
517 | 56.98 | 0.1062 | 0.106419 | 8.13116e-05 | 62.14
518 | 57.09 | 0.106269 | 0.106483 | 8.79116e-05 | 62.15
519 | 57.2 | 0.106339 | 0.106568 | 7.89116e-05 | 62.13
520 | 57.31 | 0.10641 | 0.106618 | 7.57116e-05 | 62.15
521 | 57.42 | 0.106482 | 0.106716 | 7.95116e-05 | 62.13
522 | 57.53 | 0.106554 | 0.106757 | 7.59116e-05 | 62.14
523 | 57.64 | 0.106625 | 0.106844 | 8.33116e-05 | 62.14
524 | 57.75 | 0.106695 | 0.106898 | 7.17116e-05 | 62.13
525 | 57.86 | 0.106763 | 0.106965 | 8.97116e-05 | 62.14
526 | 57.97 | 0.10683 | 0.107049 | 7.55116e-05 | 62.14
527 | 58.08 | 0.106898 | 0.107103 | 8.45116e-05 | 62.14
528 | 58.19 | 0.106966 | 0.107172 | 8.07116e-05 | 62.14
529 | 58.3 | 0.107034 | 0.107233 | 8.03116e-05 | 62.13
530 | 58.41 | 0.1071 | 0.107308 | 7.85116e-05 | 62.13
531 | 58.52 | 0.107166 | 0.107373 | 7.25116e-05 | 62.13
532 | 58.63 | 0.107233 | 0.107428 | 8.99116e-05 | 62.13
533 | 58.74 | 0.107299 | 0.10752 | 6.87116e-05 | 62.13
534 | 58.85 | 0.107366 | 0.107575 | 7.69116e-05 | 62.13
535 | 58.96 | 0.107434 | 0.107644 | 8.21116e-05 | 62.13
536 | 59.07 | 0.107503 | 0.107705 | 7.91116e-05 | 62.12
537 | 59.18 | 0.107571 | 0.107774 | 7.93116e-05 | 62.12
538 | 59.29 | 0.107637 | 0.107848 | 6.59116e-05 | 62.14
539 | 59.4 | 0.107703 | 0.107902 | 7.67116e-05 | 62.13
540 | 59.51 | 0.10777 | 0.107984 | 7.77116e-05 | 62.12
541 | 59.62 | 0.107837 | 0.108033 | 7.79116e-05 | 62.13
542 | 59.73 | 0.107904 | 0.10811 | 8.77116e-05 | 62.14
543 | 59.84 | 0.10797 | 0.108171 | 7.21116e-05 | 62.13
544 | 59.95 | 0.108035 | 0.10823 | 8.21116e-05 | 62.13