## Metadata
Campo | Valor | Unidad
Técnica | Open Circuit Potential
Fecha | 4/6/2026
Hora | 9:12:11
Duración | 60 | s
tiempo de muestreo | 0.1 | s
estabilización | 0 | mV/s
Area | 25 | cm^2

## Data
Pt | tiempo | Vf | Vm | Ach | Temperatura
| s | V vs. Ref. | V | V | deg C
0 | 0.11 | 0.0153194 | 0.0153194 | 8.01116e-05 | 61.7
1 | 0.22 | 0.0153351 | 0.0161392 | 7.39116e-05 | 61.69
2 | 0.33 | 0.0154314 | 0.0169222 | 7.35116e-05 | 61.69
3 | 0.44 | 0.0157037 | 0.01765 | 7.23116e-05 | 61.68
4 | 0.55 | 0.01619 | 0.0183719 | 7.47116e-05 | 61.69
5 | 0.66 | 0.0168357 | 0.0190414 | 7.99116e-05 | 61.69
6 | 0.77 | 0.017551 | 0.0196985 | 7.81116e-05 | 61.68
7 | 0.88 | 0.0182701 | 0.0203125 | 8.45116e-05 | 61.68
8 | 0.99 | 0.0189628 | 0.0209184 | 7.43116e-05 | 61.69
9 | 1.1 | 0.0196223 | 0.0215017 | 7.21116e-05 | 61.69
10 | 1.21 | 0.0202521 | 0.0220602 | 7.49116e-05 | 61.68
11 | 1.32 | 0.0208571 | 0.0226035 | 7.45116e-05 | 61.68
12 | 1.43 | 0.0214403 | 0.0231221 | 7.95116e-05 | 61.69
13 | 1.54 | 0.0220032 | 0.0236424 | 7.95116e-05 | 61.68
14 | 1.65 | 0.0225474 | 0.0241261 | 7.69116e-05 | 61.68
15 | 1.76 | 0.0230746 | 0.0246122 | 7.31116e-05 | 61.68
16 | 1.87 | 0.0235855 | 0.0250674 | 7.43116e-05 | 61.69
17 | 1.98 | 0.0240807 | 0.0255346 | 7.41116e-05 | 61.67
18 | 2.09 | 0.0245615 | 0.0259744 | 8.07116e-05 | 61.7
19 | 2.2 | 0.0250298 | 0.0264036 | 7.37116e-05 | 61.68
20 | 2.31 | 0.0254861 | 0.0268262 | 7.93116e-05 | 61.68
21 | 2.42 | 0.0259311 | 0.0272606 | 7.15116e-05 | 61.67
22 | 2.53 | 0.0263669 | 0.0276908 | 7.95116e-05 | 61.68
23 | 2.64 | 0.0267966 | 0.0280535 | 7.73116e-05 | 61.67
24 | 2.75 | 0.027219 | 0.0284495 | 8.35116e-05 | 61.68
25 | 2.86 | 0.0276293 | 0.0288158 | 7.61116e-05 | 61.68
26 | 2.97 | 0.0280256 | 0.0291895 | 8.95116e-05 | 61.69
27 | 3.08 | 0.02841 | 0.0295395 | 8.61116e-05 | 61.68
28 | 3.19 | 0.0287854 | 0.0299252 | 8.19116e-05 | 61.68
29 | 3.3 | 0.0291546 | 0.0302611 | 8.37116e-05 | 61.69
30 | 3.41 | 0.0295192 | 0.0305961 | 7.35116e-05 | 61.69
31 | 3.52 | 0.0298775 | 0.0309311 | 8.35116e-05 | 61.68
32 | 3.63 | 0.0302269 | 0.0312519 | 7.51116e-05 | 61.68
33 | 3.74 | 0.030567 | 0.031576 | 7.95116e-05 | 61.68
34 | 3.85 | 0.0308994 | 0.0318911 | 7.37116e-05 | 61.68
35 | 3.96 | 0.0312258 | 0.032213 | 8.45116e-05 | 61.68
36 | 4.07 | 0.0315478 | 0.0325091 | 7.69116e-05 | 61.69
37 | 4.18 | 0.0318656 | 0.0328227 | 7.85116e-05 | 61.68
38 | 4.29 | 0.0321791 | 0.0331216 | 7.37116e-05 | 61.69
39 | 4.4 | 0.0324884 | 0.0334204 | 8.23116e-05 | 61.68
40 | 4.51 | 0.0327932 | 0.0336777 | 8.63116e-05 | 61.7
41 | 4.62 | 0.0330914 | 0.0339593 | 8.61116e-05 | 61.68
42 | 4.73 | 0.0333807 | 0.0342466 | 7.35116e-05 | 61.68
43 | 4.84 | 0.0336629 | 0.0345131 | 7.91116e-05 | 61.68
44 | 4.95 | 0.0339413 | 0.0347835 | 8.43116e-05 | 61.68
45 | 5.06 | 0.0342174 | 0.0350528 | 7.33116e-05 | 61.68
46 | 5.17 | 0.0344913 | 0.0353407 | 7.75116e-05 | 61.67
47 | 5.28 | 0.0347635 | 0.0355667 | 8.35116e-05 | 61.68
48 | 5.39 | 0.0350333 | 0.0358399 | 6.95116e-05 | 61.67
49 | 5.5 | 0.0352978 | 0.0360623 | 8.57116e-05 | 61.67
50 | 5.61 | 0.0355552 | 0.0363246 | 6.39116e-05 | 61.67
51 | 5.72 | 0.0358063 | 0.0365568 | 8.59116e-05 | 61.67
52 | 5.83 | 0.0360532 | 0.0367993 | 6.55116e-05 | 61.68
53 | 5.94 | 0.0362971 | 0.0370248 | 7.69116e-05 | 61.68
54 | 6.05 | 0.0365378 | 0.0372659 | 7.75116e-05 | 61.68
55 | 6.16 | 0.0367756 | 0.0375034 | 8.65116e-05 | 61.68
56 | 6.27 | 0.0370118 | 0.0377454 | 7.67116e-05 | 61.67
57 | 6.38 | 0.037248 | 0.0379516 | 8.39116e-05 | 61.67
58 | 6.49 | 0.0374822 | 0.03816 | 9.39116e-05 | 61.66
59 | 6.6 | 0.0377112 | 0.0384028 | 7.45116e-05 | 61.67
60 | 6.71 | 0.0379342 | 0.0385936 | 8.77116e-05 | 61.67
61 | 6.82 | 0.0381532 | 0.0388035 | 7.89116e-05 | 61.67
62 | 6.93 | 0.0383688 | 0.0390246 | 7.45116e-05 | 61.68
63 | 7.04 | 0.0385812 | 0.0392269 | 8.03116e-05 | 61.67
64 | 7.15 | 0.038792 | 0.0394299 | 7.91116e-05 | 61.68
65 | 7.26 | 0.0390013 | 0.0396265 | 7.83116e-05 | 61.67
66 | 7.37 | 0.0392082 | 0.0398445 | 7.37116e-05 | 61.67
67 | 7.48 | 0.039413 | 0.0400319 | 6.91116e-05 | 61.66
68 | 7.59 | 0.0396165 | 0.0402285 | 8.81116e-05 | 61.68
69 | 7.7 | 0.039818 | 0.040423 | 8.61116e-05 | 61.67
70 | 7.81 | 0.0400169 | 0.040626 | 7.97116e-05 | 61.67
71 | 7.92 | 0.0402138 | 0.0408091 | 7.21116e-05 | 61.68
72 | 8.03 | 0.0404093 | 0.0409886 | 8.35116e-05 | 61.68
73 | 8.14 | 0.0406021 | 0.0411787 | 7.83116e-05 | 61.66
74 | 8.25 | 0.0407912 | 0.0413562 | 7.83116e-05 | 61.67
75 | 8.36 | 0.0409772 | 0.0415463 | 8.31116e-05 | 61.67
76 | 8.47 | 0.0411615 | 0.0417209 | 7.35116e-05 | 61.67
77 | 8.58 | 0.0413449 | 0.041904 | 7.11116e-05 | 61.68
78 | 8.69 | 0.0415269 | 0.0420689 | 7.81116e-05 | 61.67
79 | 8.8 | 0.0417068 | 0.0422467 | 7.69116e-05 | 61.67
80 | 8.91 | 0.0418839 | 0.0424211 | 7.91116e-05 | 61.66
81 | 9.02 | 0.0420589 | 0.0425888 | 8.01116e-05 | 61.67
82 | 9.13 | 0.0422322 | 0.0427488 | 7.35116e-05 | 61.68
83 | 9.24 | 0.0424036 | 0.0429239 | 9.53116e-05 | 61.68
84 | 9.35 | 0.0425727 | 0.0430835 | 7.91116e-05 | 61.66
85 | 9.46 | 0.04274 | 0.0432393 | 7.97116e-05 | 61.67
86 | 9.57 | 0.0429051 | 0.0433995 | 8.43116e-05 | 61.69
87 | 9.68 | 0.0430677 | 0.0435567 | 7.57116e-05 | 61.67
88 | 9.79 | 0.0432281 | 0.0437248 | 7.83116e-05 | 61.66
89 | 9.9 | 0.0433876 | 0.0438694 | 7.87116e-05 | 61.67
90 | 10.01 | 0.0435465 | 0.0440255 | 7.77116e-05 | 61.67
91 | 10.12 | 0.0437039 | 0.0441768 | 7.61116e-05 | 61.66
92 | 10.23 | 0.0438593 | 0.0443369 | 7.63116e-05 | 61.67
93 | 10.34 | 0.0440135 | 0.0444846 | 7.75116e-05 | 61.68
94 | 10.45 | 0.0441673 | 0.0446338 | 6.57116e-05 | 61.68
95 | 10.56 | 0.0443202 | 0.0447804 | 7.33116e-05 | 61.68
96 | 10.67 | 0.0444715 | 0.0449235 | 7.99116e-05 | 61.68
97 | 10.78 | 0.0446209 | 0.0450926 | 8.55116e-05 | 61.67
98 | 10.89 | 0.0447695 | 0.0452029 | 8.41116e-05 | 61.67
99 | 11 | 0.0449169 | 0.045352 | 8.21116e-05 | 61.66
100 | 11.11 | 0.0450613 | 0.0454991 | 9.05116e-05 | 61.66
101 | 11.22 | 0.0452029 | 0.0456417 | 7.97116e-05 | 61.66
102 | 11.33 | 0.0453441 | 0.0457756 | 7.33116e-05 | 61.68
103 | 11.44 | 0.0454858 | 0.0459232 | 7.41116e-05 | 61.67
104 | 11.55 | 0.0456273 | 0.0460607 | 7.91116e-05 | 61.68
105 | 11.66 | 0.0457682 | 0.046181 | 8.53116e-05 | 61.67
106 | 11.77 | 0.0459069 | 0.0463096 | 8.45116e-05 | 61.67
107 | 11.88 | 0.0460416 | 0.0464374 | 8.15116e-05 | 61.67
108 | 11.99 | 0.0461726 | 0.0465793 | 7.07116e-05 | 61.68
109 | 12.1 | 0.0463024 | 0.0467168 | 8.21116e-05 | 61.67
110 | 12.21 | 0.0464337 | 0.0468333 | 7.71116e-05 | 61.69
111 | 12.32 | 0.0465659 | 0.0469493 | 8.25116e-05 | 61.66
112 | 12.43 | 0.0466958 | 0.0470829 | 7.09116e-05 | 61.67
113 | 12.54 | 0.0468223 | 0.04721 | 7.21116e-05 | 61.66
114 | 12.65 | 0.0469473 | 0.0473395 | 8.29116e-05 | 61.67
115 | 12.76 | 0.0470729 | 0.0474513 | 8.43116e-05 | 61.67
116 | 12.87 | 0.0471987 | 0.0475792 | 8.27116e-05 | 61.68
117 | 12.98 | 0.0473233 | 0.0477058 | 6.97116e-05 | 61.66
118 | 13.09 | 0.0474472 | 0.0478423 | 7.17116e-05 | 61.68
119 | 13.2 | 0.0475718 | 0.047944 | 7.89116e-05 | 61.67
120 | 13.31 | 0.0476965 | 0.0480581 | 8.87116e-05 | 61.67
121 | 13.42 | 0.0478187 | 0.0481876 | 8.23116e-05 | 61.67
122 | 13.53 | 0.047938 | 0.0483082 | 7.55116e-05 | 61.67
123 | 13.64 | 0.0480563 | 0.0484047 | 7.61116e-05 | 61.67
124 | 13.75 | 0.0481737 | 0.0485146 | 7.19116e-05 | 61.67
125 | 13.86 | 0.0482886 | 0.0486471 | 7.49116e-05 | 61.66
126 | 13.97 | 0.0484017 | 0.048755 | 8.59116e-05 | 61.68
127 | 14.08 | 0.0485153 | 0.0488569 | 8.01116e-05 | 61.67
128 | 14.19 | 0.0486291 | 0.0489696 | 7.31116e-05 | 61.68
129 | 14.3 | 0.0487415 | 0.0490845 | 8.13116e-05 | 61.68
130 | 14.41 | 0.0488523 | 0.0491889 | 7.29116e-05 | 61.68
131 | 14.52 | 0.0489624 | 0.0492942 | 7.23116e-05 | 61.68
132 | 14.63 | 0.0490717 | 0.0494016 | 9.31116e-05 | 61.66
133 | 14.74 | 0.0491796 | 0.0495032 | 8.35116e-05 | 61.67
134 | 14.85 | 0.0492863 | 0.0496174 | 7.17116e-05 | 61.69
135 | 14.96 | 0.0493924 | 0.0497112 | 7.79116e-05 | 61.68
136 | 15.07 | 0.0494979 | 0.0498163 | 7.37116e-05 | 61.68
137 | 15.18 | 0.0496025 | 0.0499248 | 6.87116e-05 | 61.66
138 | 15.29 | 0.0497065 | 0.0500285 | 8.05116e-05 | 61.68
139 | 15.4 | 0.0498106 | 0.050135 | 8.13116e-05 | 61.66
140 | 15.51 | 0.0499156 | 0.0502465 | 6.71116e-05 | 61.67
141 | 15.62 | 0.0500213 | 0.0503365 | 7.91116e-05 | 61.67
142 | 15.73 | 0.0501265 | 0.050432 | 6.39116e-05 | 61.68
143 | 15.84 | 0.0502299 | 0.0505625 | 8.23116e-05 | 61.66
144 | 15.95 | 0.050332 | 0.0506261 | 8.27116e-05 | 61.68
145 | 16.06 | 0.0504335 | 0.0507384 | 9.17116e-05 | 61.67
146 | 16.17 | 0.0505331 | 0.0508212 | 8.37116e-05 | 61.68
147 | 16.28 | 0.0506299 | 0.0509223 | 7.93116e-05 | 61.66
148 | 16.39 | 0.0507251 | 0.0510365 | 7.03116e-05 | 61.67
149 | 16.5 | 0.050821 | 0.051105 | 7.43116e-05 | 61.66
150 | 16.61 | 0.0509177 | 0.0512113 | 7.65116e-05 | 61.68
151 | 16.72 | 0.0510134 | 0.0512938 | 8.27116e-05 | 61.66
152 | 16.83 | 0.0511068 | 0.0513888 | 8.21116e-05 | 61.68
153 | 16.94 | 0.0511987 | 0.0514807 | 7.63116e-05 | 61.66
154 | 17.05 | 0.0512901 | 0.0515726 | 8.33116e-05 | 61.68
155 | 17.16 | 0.0513818 | 0.0516758 | 7.67116e-05 | 61.65
156 | 17.27 | 0.0514744 | 0.0517497 | 7.81116e-05 | 61.67
157 | 17.38 | 0.0515671 | 0.0518432 | 7.77116e-05 | 61.66
158 | 17.49 | 0.0516582 | 0.051924 | 8.11116e-05 | 61.67
159 | 17.6 | 0.0517469 | 0.0520157 | 7.09116e-05 | 61.67
160 | 17.71 | 0.0518341 | 0.0521074 | 8.35116e-05 | 61.67
161 | 17.82 | 0.0519213 | 0.0521882 | 7.71116e-05 | 61.67
162 | 17.93 | 0.0520088 | 0.05227 | 8.97116e-05 | 61.66
163 | 18.04 | 0.0520957 | 0.052361 | 8.21116e-05 | 61.67
164 | 18.15 | 0.0521815 | 0.0524431 | 7.67116e-05 | 61.67
165 | 18.26 | 0.0522668 | 0.0525303 | 8.59116e-05 | 61.67
166 | 18.37 | 0.052352 | 0.052607 | 7.81116e-05 | 61.68
167 | 18.48 | 0.0524368 | 0.0527002 | 8.21116e-05 | 61.67
168 | 18.59 | 0.0525216 | 0.052804 | 7.81116e-05 | 61.68
169 | 18.7 | 0.0526079 | 0.0528668 | 8.67116e-05 | 61.67
170 | 18.81 | 0.0526957 | 0.0529639 | 7.43116e-05 | 61.69
171 | 18.92 | 0.0527826 | 0.053024 | 8.69116e-05 | 61.67
172 | 19.03 | 0.0528669 | 0.0531277 | 7.93116e-05 | 61.68
173 | 19.14 | 0.0529488 | 0.0531907 | 8.33116e-05 | 61.68
174 | 19.25 | 0.0530299 | 0.0532862 | 7.47116e-05 | 61.69
175 | 19.36 | 0.0531108 | 0.0533432 | 8.83116e-05 | 61.68
176 | 19.47 | 0.053191 | 0.0534447 | 6.39116e-05 | 61.68
177 | 19.58 | 0.0532702 | 0.053503 | 8.15116e-05 | 61.68
178 | 19.69 | 0.053349 | 0.0535995 | 6.69116e-05 | 61.67
179 | 19.8 | 0.0534274 | 0.05365 | 8.05116e-05 | 61.68
180 | 19.91 | 0.0535051 | 0.0537534 | 7.53116e-05 | 61.69
181 | 20.02 | 0.0535819 | 0.0538097 | 8.45116e-05 | 61.67
182 | 20.13 | 0.0536584 | 0.0538936 | 8.07116e-05 | 61.68
183 | 20.24 | 0.0537343 | 0.0539513 | 7.23116e-05 | 61.68
184 | 20.35 | 0.0538085 | 0.0540294 | 8.39116e-05 | 61.69
185 | 20.46 | 0.0538808 | 0.0541065 | 7.17116e-05 | 61.69
186 | 20.57 | 0.0539524 | 0.0541677 | 8.25116e-05 | 61.69
187 | 20.68 | 0.0540241 | 0.054249 | 6.79116e-05 | 61.68
188 | 20.79 | 0.0540958 | 0.0543118 | 7.93116e-05 | 61.69
189 | 20.9 | 0.0541677 | 0.0544048 | 7.93116e-05 | 61.69
190 | 21.01 | 0.0542403 | 0.0544602 | 8.59116e-05 | 61.68
191 | 21.12 | 0.054314 | 0.0545396 | 7.19116e-05 | 61.68
192 | 21.23 | 0.0543873 | 0.0546015 | 6.93116e-05 | 61.69
193 | 21.34 | 0.0544593 | 0.0546764 | 8.11116e-05 | 61.68
194 | 21.45 | 0.0545299 | 0.0547443 | 7.59116e-05 | 61.67
195 | 21.56 | 0.0545996 | 0.0548076 | 7.61116e-05 | 61.68
196 | 21.67 | 0.0546689 | 0.0548869 | 7.31116e-05 | 61.69
197 | 21.78 | 0.0547379 | 0.0549474 | 6.97116e-05 | 61.67
198 | 21.89 | 0.0548071 | 0.0550273 | 7.47116e-05 | 61.68
199 | 22 | 0.0548766 | 0.0550756 | 7.27116e-05 | 61.68
200 | 22.11 | 0.0549453 | 0.0551524 | 7.71116e-05 | 61.68
201 | 22.22 | 0.0550127 | 0.0552279 | 8.67116e-05 | 61.67
202 | 22.33 | 0.05508 | 0.0552911 | 8.89116e-05 | 61.69
203 | 22.44 | 0.0551486 | 0.0553685 | 7.73116e-05 | 61.68
204 | 22.55 | 0.0552183 | 0.0554214 | 6.97116e-05 | 61.68
205 | 22.66 | 0.0552881 | 0.0555206 | 8.13116e-05 | 61.67
206 | 22.77 | 0.0553579 | 0.0555508 | 8.71116e-05 | 61.69
207 | 22.88 | 0.0554268 | 0.0556191 | 9.17116e-05 | 61.68
208 | 22.99 | 0.0554928 | 0.0556902 | 7.51116e-05 | 61.68
209 | 23.1 | 0.055556 | 0.0557504 | 8.55116e-05 | 61.68
210 | 23.21 | 0.0556191 | 0.0558398 | 7.97116e-05 | 61.69
211 | 23.32 | 0.0556844 | 0.0558717 | 8.79116e-05 | 61.68
212 | 23.43 | 0.0557503 | 0.0559224 | 8.35116e-05 | 61.68
213 | 23.54 | 0.0558133 | 0.0560109 | 7.61116e-05 | 61.68
214 | 23.65 | 0.0558732 | 0.0560647 | 8.83116e-05 | 61.68
215 | 23.76 | 0.0559339 | 0.0561371 | 7.99116e-05 | 61.67
216 | 23.87 | 0.0559972 | 0.056182 | 7.65116e-05 | 61.67
217 | 23.98 | 0.0560606 | 0.0562311 | 7.71116e-05 | 61.67
218 | 24.09 | 0.0561216 | 0.0563215 | 7.07116e-05 | 61.68
219 | 24.2 | 0.0561807 | 0.0563518 | 7.81116e-05 | 61.67
220 | 24.31 | 0.0562396 | 0.0564165 | 8.57116e-05 | 61.68
221 | 24.42 | 0.0562984 | 0.0564879 | 6.97116e-05 | 61.67
222 | 24.53 | 0.056357 | 0.0565446 | 8.15116e-05 | 61.67
223 | 24.64 | 0.0564169 | 0.0566017 | 8.15116e-05 | 61.66
224 | 24.75 | 0.0564776 | 0.0566541 | 6.83116e-05 | 61.66
225 | 24.86 | 0.0565373 | 0.0567103 | 8.77116e-05 | 61.67
226 | 24.97 | 0.0565955 | 0.0567901 | 7.45116e-05 | 61.67
227 | 25.08 | 0.0566536 | 0.0568273 | 7.25116e-05 | 61.67
228 | 25.19 | 0.0567122 | 0.056872 | 8.51116e-05 | 61.67
229 | 25.3 | 0.0567697 | 0.0569574 | 7.25116e-05 | 61.66
230 | 25.41 | 0.0568257 | 0.0569917 | 7.89116e-05 | 61.67
231 | 25.52 | 0.0568816 | 0.057056 | 8.97116e-05 | 61.68
232 | 25.63 | 0.0569381 | 0.0571162 | 7.47116e-05 | 61.68
233 | 25.74 | 0.0569946 | 0.0571581 | 7.57116e-05 | 61.66
234 | 25.85 | 0.0570506 | 0.0572213 | 7.99116e-05 | 61.68
235 | 25.96 | 0.0571059 | 0.0572823 | 7.53116e-05 | 61.67
236 | 26.07 | 0.057161 | 0.0573236 | 7.91116e-05 | 61.68
237 | 26.18 | 0.0572162 | 0.0573785 | 8.39116e-05 | 61.66
238 | 26.29 | 0.0572705 | 0.0574444 | 7.51116e-05 | 61.67
239 | 26.4 | 0.0573243 | 0.0574863 | 7.19116e-05 | 61.66
240 | 26.51 | 0.0573783 | 0.0575437 | 8.17116e-05 | 61.68
241 | 26.62 | 0.0574323 | 0.0575977 | 8.07116e-05 | 61.67
242 | 26.73 | 0.0574859 | 0.0576501 | 8.41116e-05 | 61.68
243 | 26.84 | 0.0575393 | 0.0577008 | 8.35116e-05 | 61.66
244 | 26.95 | 0.0575927 | 0.0577674 | 7.29116e-05 | 61.67
245 | 27.06 | 0.0576464 | 0.0577988 | 7.99116e-05 | 61.66
246 | 27.17 | 0.0576997 | 0.057857 | 9.01116e-05 | 61.68
247 | 27.28 | 0.0577521 | 0.0579277 | 7.15116e-05 | 61.66
248 | 27.39 | 0.0578043 | 0.0579585 | 7.15116e-05 | 61.67
249 | 27.5 | 0.0578572 | 0.0580131 | 8.71116e-05 | 61.66
250 | 27.61 | 0.0579098 | 0.0580821 | 7.75116e-05 | 61.68
251 | 27.72 | 0.057962 | 0.0581161 | 8.09116e-05 | 61.67
252 | 27.83 | 0.058014 | 0.0581528 | 8.25116e-05 | 61.69
253 | 27.94 | 0.0580648 | 0.0582397 | 6.37116e-05 | 61.66
254 | 28.05 | 0.0581146 | 0.0582621 | 8.11116e-05 | 61.68
255 | 28.16 | 0.0581651 | 0.0583118 | 8.45116e-05 | 61.68
256 | 28.27 | 0.0582156 | 0.058388 | 7.93116e-05 | 61.68
257 | 28.38 | 0.0582661 | 0.0584177 | 8.31116e-05 | 61.67
258 | 28.49 | 0.0583172 | 0.0584592 | 8.81116e-05 | 61.69
259 | 28.6 | 0.0583672 | 0.0585046 | 8.85116e-05 | 61.68
260 | 28.71 | 0.0584144 | 0.0585689 | 7.63116e-05 | 61.68
261 | 28.82 | 0.0584603 | 0.058592 | 8.77116e-05 | 61.67
262 | 28.93 | 0.0585063 | 0.0586394 | 8.57116e-05 | 61.68
263 | 29.04 | 0.0585518 | 0.0587124 | 7.79116e-05 | 61.69
264 | 29.15 | 0.0585977 | 0.0587429 | 7.25116e-05 | 61.69
265 | 29.26 | 0.0586454 | 0.0587843 | 7.55116e-05 | 61.67
266 | 29.37 | 0.0586934 | 0.0588323 | 8.61116e-05 | 61.69
267 | 29.48 | 0.0587398 | 0.058885 | 7.55116e-05 | 61.68
268 | 29.59 | 0.0587851 | 0.0589219 | 8.15116e-05 | 61.68
269 | 29.7 | 0.0588305 | 0.0589671 | 8.79116e-05 | 61.68
270 | 29.81 | 0.0588761 | 0.0590294 | 7.71116e-05 | 61.69
271 | 29.92 | 0.058922 | 0.0590576 | 8.39116e-05 | 61.66
272 | 30.03 | 0.0589684 | 0.0591036 | 8.43116e-05 | 61.68
273 | 30.14 | 0.059014 | 0.0591506 | 7.09116e-05 | 61.67
274 | 30.25 | 0.0590584 | 0.0591978 | 7.33116e-05 | 61.67
275 | 30.36 | 0.0591024 | 0.0592276 | 7.39116e-05 | 61.67
276 | 30.47 | 0.0591458 | 0.0592716 | 8.63116e-05 | 61.68
277 | 30.58 | 0.0591882 | 0.0593308 | 8.45116e-05 | 61.67
278 | 30.69 | 0.0592306 | 0.0593663 | 7.13116e-05 | 61.69
279 | 30.8 | 0.0592742 | 0.0594 | 8.45116e-05 | 61.69
280 | 30.91 | 0.0593181 | 0.0594496 | 8.83116e-05 | 61.69
281 | 31.02 | 0.059361 | 0.0595029 | 8.69116e-05 | 61.69
282 | 31.13 | 0.059404 | 0.0595366 | 7.95116e-05 | 61.7
283 | 31.24 | 0.0594478 | 0.0595736 | 7.51116e-05 | 61.68
284 | 31.35 | 0.0594913 | 0.0596244 | 9.03116e-05 | 61.7
285 | 31.46 | 0.0595338 | 0.0596707 | 8.53116e-05 | 61.68
286 | 31.57 | 0.0595763 | 0.0596993 | 8.41116e-05 | 61.69
287 | 31.68 | 0.0596188 | 0.0597388 | 8.47116e-05 | 61.69
288 | 31.79 | 0.05966 | 0.0597879 | 8.31116e-05 | 61.7
289 | 31.9 | 0.0597003 | 0.0598378 | 6.79116e-05 | 61.68
290 | 32.01 | 0.0597415 | 0.0598633 | 7.67116e-05 | 61.69
291 | 32.12 | 0.0597836 | 0.0599061 | 7.41116e-05 | 61.68
292 | 32.23 | 0.059825 | 0.0599472 | 8.05116e-05 | 61.69
293 | 32.34 | 0.0598651 | 0.0599996 | 7.27116e-05 | 61.69
294 | 32.45 | 0.0599054 | 0.0600225 | 7.17116e-05 | 61.69
295 | 32.56 | 0.0599461 | 0.0600639 | 8.27116e-05 | 61.68
296 | 32.67 | 0.0599859 | 0.0601035 | 7.93116e-05 | 61.69
297 | 32.78 | 0.0600245 | 0.0601568 | 7.09116e-05 | 61.68
298 | 32.89 | 0.0600636 | 0.0601778 | 7.61116e-05 | 61.69
299 | 33 | 0.0601033 | 0.0602186 | 8.27116e-05 | 61.69
300 | 33.11 | 0.0601424 | 0.0602608 | 8.85116e-05 | 61.7
301 | 33.22 | 0.0601805 | 0.0603125 | 6.99116e-05 | 61.69
302 | 33.33 | 0.0602196 | 0.0603445 | 8.03116e-05 | 61.69
303 | 33.44 | 0.0602603 | 0.0603747 | 8.01116e-05 | 61.69
304 | 33.55 | 0.0603009 | 0.0604229 | 9.15116e-05 | 61.69
305 | 33.66 | 0.0603403 | 0.0604786 | 9.09116e-05 | 61.69
306 | 33.77 | 0.0603804 | 0.0605022 | 7.43116e-05 | 61.69
307 | 33.88 | 0.0604216 | 0.060522 | 8.31116e-05 | 61.69
308 | 33.99 | 0.0604606 | 0.0605579 | 7.99116e-05 | 61.69
309 | 34.1 | 0.0604959 | 0.0606373 | 7.77116e-05 | 61.69
310 | 34.21 | 0.0605313 | 0.0606495 | 7.55116e-05 | 61.69
311 | 34.32 | 0.06057 | 0.0606715 | 7.63116e-05 | 61.69
312 | 34.43 | 0.060609 | 0.0607079 | 8.09116e-05 | 61.69
313 | 34.54 | 0.0606448 | 0.0607795 | 8.49116e-05 | 61.69
314 | 34.65 | 0.0606801 | 0.0608044 | 7.49116e-05 | 61.69
315 | 34.76 | 0.0607187 | 0.0608263 | 7.27116e-05 | 61.69
316 | 34.87 | 0.0607583 | 0.0608574 | 7.53116e-05 | 61.69
317 | 34.98 | 0.0607949 | 0.0609025 | 8.45116e-05 | 61.68
318 | 35.09 | 0.0608289 | 0.0609587 | 8.57116e-05 | 61.69
319 | 35.2 | 0.0608643 | 0.0609748 | 7.67116e-05 | 61.68
320 | 35.31 | 0.060902 | 0.0609939 | 7.99116e-05 | 61.69
321 | 35.42 | 0.0609382 | 0.0610301 | 8.39116e-05 | 61.69
322 | 35.53 | 0.0609703 | 0.0610724 | 8.41116e-05 | 61.71
323 | 35.64 | 0.0610009 | 0.0611189 | 7.71116e-05 | 61.7
324 | 35.75 | 0.0610339 | 0.0611418 | 7.83116e-05 | 61.7
325 | 35.86 | 0.0610698 | 0.06117 | 7.89116e-05 | 61.68
326 | 35.97 | 0.0611055 | 0.0612045 | 8.63116e-05 | 61.7
327 | 36.08 | 0.0611392 | 0.0612514 | 7.97116e-05 | 61.68
328 | 36.19 | 0.0611725 | 0.0612838 | 7.31116e-05 | 61.7
329 | 36.3 | 0.0612071 | 0.0613025 | 8.13116e-05 | 61.68
330 | 36.41 | 0.0612419 | 0.0613417 | 8.37116e-05 | 61.7
331 | 36.52 | 0.0612749 | 0.0613637 | 8.01116e-05 | 61.69
332 | 36.63 | 0.061306 | 0.0614098 | 7.75116e-05 | 61.7
333 | 36.74 | 0.061337 | 0.0614452 | 7.45116e-05 | 61.69
334 | 36.85 | 0.0613696 | 0.0614676 | 7.95116e-05 | 61.71
335 | 36.96 | 0.0614034 | 0.0615048 | 9.17116e-05 | 61.69
336 | 37.07 | 0.0614365 | 0.0615201 | 8.47116e-05 | 61.7
337 | 37.18 | 0.061468 | 0.0615807 | 7.99116e-05 | 61.69
338 | 37.29 | 0.0614993 | 0.0616061 | 7.73116e-05 | 61.7
339 | 37.4 | 0.0615324 | 0.0616299 | 8.21116e-05 | 61.69
340 | 37.51 | 0.0615665 | 0.0616589 | 8.15116e-05 | 61.69
341 | 37.62 | 0.061599 | 0.0616858 | 8.61116e-05 | 61.69
342 | 37.73 | 0.0616291 | 0.0617339 | 7.91116e-05 | 61.69
343 | 37.84 | 0.0616593 | 0.0617639 | 7.73116e-05 | 61.69
344 | 37.95 | 0.0616912 | 0.0617829 | 7.71116e-05 | 61.7
345 | 38.06 | 0.061724 | 0.0618136 | 7.33116e-05 | 61.69
346 | 38.17 | 0.0617553 | 0.0618499 | 8.17116e-05 | 61.69
347 | 38.28 | 0.0617851 | 0.0618816 | 7.73116e-05 | 61.68
348 | 38.39 | 0.0618153 | 0.0619217 | 7.03116e-05 | 61.69
349 | 38.5 | 0.0618471 | 0.0619337 | 7.17116e-05 | 61.7
350 | 38.61 | 0.061879 | 0.0619703 | 7.89116e-05 | 61.69
351 | 38.72 | 0.0619094 | 0.0619925 | 8.05116e-05 | 61.69
352 | 38.83 | 0.061938 | 0.0620292 | 8.65116e-05 | 61.69
353 | 38.94 | 0.0619662 | 0.0620627 | 7.89116e-05 | 61.69
354 | 39.05 | 0.0619956 | 0.0620901 | 8.23116e-05 | 61.69
355 | 39.16 | 0.0620261 | 0.0621153 | 7.99116e-05 | 61.69
356 | 39.27 | 0.0620567 | 0.0621452 | 9.09116e-05 | 61.7
357 | 39.38 | 0.0620863 | 0.0621773 | 8.25116e-05 | 61.69
358 | 39.49 | 0.0621152 | 0.0622039 | 8.11116e-05 | 61.7
359 | 39.6 | 0.0621443 | 0.0622427 | 7.29116e-05 | 61.69
360 | 39.71 | 0.0621741 | 0.0622575 | 7.81116e-05 | 61.7
361 | 39.82 | 0.0622037 | 0.0622843 | 8.41116e-05 | 61.69
362 | 39.93 | 0.0622319 | 0.0623119 | 8.31116e-05 | 61.69
363 | 40.04 | 0.0622586 | 0.0623525 | 8.17116e-05 | 61.67
364 | 40.15 | 0.0622857 | 0.0623796 | 7.63116e-05 | 61.7
365 | 40.26 | 0.0623148 | 0.0624044 | 7.61116e-05 | 61.69
366 | 40.37 | 0.0623449 | 0.0624276 | 7.39116e-05 | 61.69
367 | 40.48 | 0.0623742 | 0.062461 | 8.27116e-05 | 61.69
368 | 40.59 | 0.062402 | 0.0624837 | 7.81116e-05 | 61.68
369 | 40.7 | 0.0624289 | 0.0625056 | 8.45116e-05 | 61.67
370 | 40.81 | 0.0624556 | 0.0625519 | 7.65116e-05 | 61.7
371 | 40.92 | 0.0624828 | 0.0625674 | 6.73116e-05 | 61.69
372 | 41.03 | 0.0625109 | 0.0625894 | 7.87116e-05 | 61.69
373 | 41.14 | 0.0625388 | 0.062615 | 7.41116e-05 | 61.69
374 | 41.25 | 0.062565 | 0.0626454 | 8.45116e-05 | 61.69
375 | 41.36 | 0.0625903 | 0.0626762 | 8.17116e-05 | 61.7
376 | 41.47 | 0.0626164 | 0.0627085 | 7.89116e-05 | 61.69
377 | 41.58 | 0.0626443 | 0.0627272 | 7.53116e-05 | 61.69
378 | 41.69 | 0.0626728 | 0.0627478 | 8.55116e-05 | 61.7
379 | 41.8 | 0.0627002 | 0.0627843 | 8.05116e-05 | 61.68
380 | 41.91 | 0.062726 | 0.0628005 | 8.21116e-05 | 61.68
381 | 42.02 | 0.0627513 | 0.0628289 | 8.67116e-05 | 61.69
382 | 42.13 | 0.0627766 | 0.0628605 | 8.33116e-05 | 61.69
383 | 42.24 | 0.0628026 | 0.0629 | 7.59116e-05 | 61.69
384 | 42.35 | 0.0628303 | 0.0629091 | 7.95116e-05 | 61.69
385 | 42.46 | 0.0628589 | 0.0629355 | 7.77116e-05 | 61.68
386 | 42.57 | 0.0628861 | 0.0629558 | 7.91116e-05 | 61.68
387 | 42.68 | 0.0629112 | 0.0630127 | 8.59116e-05 | 61.68
388 | 42.79 | 0.0629373 | 0.0630404 | 8.03116e-05 | 61.69
389 | 42.9 | 0.062967 | 0.0630487 | 7.37116e-05 | 61.69
390 | 43.01 | 0.0629982 | 0.0630673 | 7.85116e-05 | 61.67
391 | 43.12 | 0.063026 | 0.0630919 | 8.01116e-05 | 61.69
392 | 43.23 | 0.0630491 | 0.0631095 | 7.53116e-05 | 61.69
393 | 43.34 | 0.0630695 | 0.0631342 | 8.61116e-05 | 61.67
394 | 43.45 | 0.0630903 | 0.0631952 | 7.45116e-05 | 61.68
395 | 43.56 | 0.0631148 | 0.0632051 | 7.29116e-05 | 61.69
396 | 43.67 | 0.0631437 | 0.0632199 | 7.47116e-05 | 61.69
397 | 43.78 | 0.063173 | 0.0632304 | 8.35116e-05 | 61.67
398 | 43.89 | 0.0631981 | 0.0632627 | 8.99116e-05 | 61.67
399 | 44 | 0.0632187 | 0.063283 | 8.73116e-05 | 61.67
400 | 44.11 | 0.0632385 | 0.0633169 | 8.59116e-05 | 61.68
401 | 44.22 | 0.0632608 | 0.0633598 | 7.61116e-05 | 61.66
402 | 44.33 | 0.0632871 | 0.0633679 | 7.85116e-05 | 61.67
403 | 44.44 | 0.0633158 | 0.0633872 | 8.37116e-05 | 61.68
404 | 44.55 | 0.0633429 | 0.063402 | 8.33116e-05 | 61.67
405 | 44.66 | 0.063366 | 0.0634278 | 9.75116e-05 | 61.67
406 | 44.77 | 0.063386 | 0.0634479 | 8.83116e-05 | 61.68
407 | 44.88 | 0.063406 | 0.063505 | 8.15116e-05 | 61.67
408 | 44.99 | 0.0634295 | 0.0635224 | 7.49116e-05 | 61.67
409 | 45.1 | 0.0634576 | 0.0635283 | 8.31116e-05 | 61.67
410 | 45.21 | 0.0634863 | 0.0635451 | 8.21116e-05 | 61.68
411 | 45.32 | 0.0635107 | 0.0635632 | 8.73116e-05 | 61.66
412 | 45.43 | 0.06353 | 0.0635877 | 8.75116e-05 | 61.67
413 | 45.54 | 0.063547 | 0.0635949 | 8.55116e-05 | 61.67
414 | 45.65 | 0.0635643 | 0.0636352 | 8.23116e-05 | 61.67
415 | 45.76 | 0.0635834 | 0.0636707 | 8.23116e-05 | 61.67
416 | 45.87 | 0.0636061 | 0.063687 | 7.57116e-05 | 61.67
417 | 45.98 | 0.0636322 | 0.0636947 | 7.81116e-05 | 61.67
418 | 46.09 | 0.0636577 | 0.0637136 | 8.19116e-05 | 61.67
419 | 46.2 | 0.0636794 | 0.0637419 | 8.59116e-05 | 61.66
420 | 46.31 | 0.0636983 | 0.0637525 | 7.69116e-05 | 61.67
421 | 46.42 | 0.0637168 | 0.063785 | 8.17116e-05 | 61.68
422 | 46.53 | 0.0637366 | 0.0638164 | 8.27116e-05 | 61.67
423 | 46.64 | 0.063759 | 0.0638421 | 7.35116e-05 | 61.66
424 | 46.75 | 0.063784 | 0.0638482 | 7.23116e-05 | 61.68
425 | 46.86 | 0.063809 | 0.0638637 | 7.19116e-05 | 61.67
426 | 46.97 | 0.0638307 | 0.0638777 | 7.57116e-05 | 61.67
427 | 47.08 | 0.0638486 | 0.0639083 | 7.93116e-05 | 61.66
428 | 47.19 | 0.0638651 | 0.0639186 | 8.19116e-05 | 61.67
429 | 47.3 | 0.0638825 | 0.0639479 | 8.53116e-05 | 61.67
430 | 47.41 | 0.063902 | 0.0639829 | 8.03116e-05 | 61.66
431 | 47.52 | 0.0639241 | 0.0640022 | 7.59116e-05 | 61.67
432 | 47.63 | 0.0639486 | 0.0640156 | 7.35116e-05 | 61.67
433 | 47.74 | 0.0639732 | 0.0640249 | 7.67116e-05 | 61.66
434 | 47.85 | 0.0639947 | 0.064047 | 7.57116e-05 | 61.68
435 | 47.96 | 0.0640128 | 0.0640681 | 9.19116e-05 | 61.68
436 | 48.07 | 0.0640296 | 0.0640904 | 8.63116e-05 | 61.68
437 | 48.18 | 0.0640474 | 0.0641057 | 8.25116e-05 | 61.68
438 | 48.29 | 0.0640669 | 0.0641467 | 8.09116e-05 | 61.68
439 | 48.4 | 0.0640884 | 0.0641621 | 7.49116e-05 | 61.67
440 | 48.51 | 0.0641118 | 0.0641744 | 7.63116e-05 | 61.68
441 | 48.62 | 0.064135 | 0.0641845 | 7.93116e-05 | 61.67
442 | 48.73 | 0.0641552 | 0.0641964 | 8.45116e-05 | 61.67
443 | 48.84 | 0.0641716 | 0.0642265 | 7.95116e-05 | 61.69
444 | 48.95 | 0.0641866 | 0.0642394 | 8.11116e-05 | 61.67
445 | 49.06 | 0.0642028 | 0.0642671 | 8.71116e-05 | 61.69
446 | 49.17 | 0.0642211 | 0.064278 | 7.49116e-05 | 61.69
447 | 49.28 | 0.064241 | 0.0643155 | 7.55116e-05 | 61.67
448 | 49.39 | 0.0642619 | 0.0643253 | 6.79116e-05 | 61.66
449 | 49.5 | 0.0642834 | 0.0643372 | 7.03116e-05 | 61.67
450 | 49.61 | 0.0643038 | 0.064348 | 7.21116e-05 | 61.67
451 | 49.72 | 0.0643215 | 0.064374 | 8.21116e-05 | 61.67
452 | 49.83 | 0.0643373 | 0.0643906 | 8.89116e-05 | 61.67
453 | 49.94 | 0.0643533 | 0.0644109 | 8.25116e-05 | 61.68
454 | 50.05 | 0.0643709 | 0.0644303 | 7.99116e-05 | 61.68
455 | 50.16 | 0.0643898 | 0.0644533 | 7.63116e-05 | 61.67
456 | 50.27 | 0.0644097 | 0.064481 | 7.11116e-05 | 61.67
457 | 50.38 | 0.0644305 | 0.0644852 | 7.17116e-05 | 61.68
458 | 50.49 | 0.0644513 | 0.0644991 | 7.45116e-05 | 61.67
459 | 50.6 | 0.0644698 | 0.0645107 | 7.91116e-05 | 61.67
460 | 50.71 | 0.0644854 | 0.0645381 | 7.89116e-05 | 61.67
461 | 50.82 | 0.0645 | 0.0645493 | 7.91116e-05 | 61.67
462 | 50.93 | 0.0645154 | 0.0645647 | 7.85116e-05 | 61.67
463 | 51.04 | 0.0645318 | 0.0645874 | 7.73116e-05 | 61.69
464 | 51.15 | 0.064549 | 0.0646128 | 8.03116e-05 | 61.68
465 | 51.26 | 0.0645675 | 0.0646375 | 6.83116e-05 | 61.68
466 | 51.37 | 0.0645878 | 0.0646426 | 7.55116e-05 | 61.67
467 | 51.48 | 0.0646086 | 0.0646565 | 7.67116e-05 | 61.68
468 | 51.59 | 0.0646272 | 0.0646702 | 8.23116e-05 | 61.68
469 | 51.7 | 0.064643 | 0.0646931 | 8.49116e-05 | 61.68
470 | 51.81 | 0.0646575 | 0.0647016 | 7.95116e-05 | 61.67
471 | 51.92 | 0.0646723 | 0.064717 | 8.39116e-05 | 61.68
472 | 52.03 | 0.0646874 | 0.0647431 | 9.31116e-05 | 61.68
473 | 52.14 | 0.0647032 | 0.0647582 | 8.39116e-05 | 61.68
474 | 52.25 | 0.0647201 | 0.0647729 | 7.83116e-05 | 61.68
475 | 52.36 | 0.0647381 | 0.0647971 | 7.69116e-05 | 61.68
476 | 52.47 | 0.0647563 | 0.0648143 | 7.53116e-05 | 61.68
477 | 52.58 | 0.0647747 | 0.0648233 | 7.61116e-05 | 61.7
478 | 52.69 | 0.0647924 | 0.0648333 | 7.61116e-05 | 61.67
479 | 52.8 | 0.0648083 | 0.0648477 | 7.51116e-05 | 61.69
480 | 52.91 | 0.0648222 | 0.0648696 | 8.15116e-05 | 61.68
481 | 53.02 | 0.0648356 | 0.0648832 | 7.81116e-05 | 61.68
482 | 53.13 | 0.0648502 | 0.0649059 | 8.57116e-05 | 61.67
483 | 53.24 | 0.0648665 | 0.064915 | 7.55116e-05 | 61.68
484 | 53.35 | 0.0648836 | 0.0649417 | 6.95116e-05 | 61.68
485 | 53.46 | 0.0649011 | 0.0649608 | 6.79116e-05 | 61.68
486 | 53.57 | 0.0649192 | 0.0649658 | 7.69116e-05 | 61.68
487 | 53.68 | 0.064937 | 0.0649797 | 7.31116e-05 | 61.67
488 | 53.79 | 0.064953 | 0.0649916 | 8.33116e-05 | 61.68
489 | 53.9 | 0.0649669 | 0.0650152 | 8.43116e-05 | 61.69
490 | 54.01 | 0.0649803 | 0.0650236 | 8.29116e-05 | 61.67
491 | 54.12 | 0.0649944 | 0.0650339 | 8.13116e-05 | 61.68
492 | 54.23 | 0.0650087 | 0.0650574 | 7.41116e-05 | 61.69
493 | 54.34 | 0.0650231 | 0.0650743 | 8.07116e-05 | 61.69
494 | 54.45 | 0.0650382 | 0.0650824 | 6.89116e-05 | 61.67
495 | 54.56 | 0.0650539 | 0.0651052 | 7.27116e-05 | 61.69
496 | 54.67 | 0.0650699 | 0.0651231 | 7.41116e-05 | 61.69
497 | 54.78 | 0.0650861 | 0.065133 | 6.87116e-05 | 61.68
498 | 54.89 | 0.0651024 | 0.0651453 | 8.33116e-05 | 61.69
499 | 55 | 0.0651177 | 0.0651522 | 7.55116e-05 | 61.68
500 | 55.11 | 0.0651314 | 0.0651782 | 7.63116e-05 | 61.68
501 | 55.22 | 0.0651443 | 0.0651867 | 7.61116e-05 | 61.69
502 | 55.33 | 0.0651578 | 0.0652015 | 8.33116e-05 | 61.69
503 | 55.44 | 0.0651719 | 0.0652111 | 8.31116e-05 | 61.69
504 | 55.55 | 0.0651859 | 0.0652318 | 8.23116e-05 | 61.69
505 | 55.66 | 0.0651998 | 0.0652489 | 8.03116e-05 | 61.69
506 | 55.77 | 0.0652144 | 0.0652646 | 7.51116e-05 | 61.7
507 | 55.88 | 0.0652301 | 0.0652774 | 6.75116e-05 | 61.69
508 | 55.99 | 0.0652461 | 0.0652868 | 7.71116e-05 | 61.68
509 | 56.1 | 0.0652612 | 0.0653055 | 8.35116e-05 | 61.68
510 | 56.21 | 0.0652752 | 0.065311 | 7.19116e-05 | 61.7
511 | 56.32 | 0.0652883 | 0.0653278 | 8.09116e-05 | 61.7
512 | 56.43 | 0.0653009 | 0.0653397 | 7.77116e-05 | 61.69
513 | 56.54 | 0.0653134 | 0.0653563 | 8.49116e-05 | 61.69
514 | 56.65 | 0.0653264 | 0.0653684 | 7.93116e-05 | 61.7
515 | 56.76 | 0.06534 | 0.0653844 | 8.45116e-05 | 61.69
516 | 56.87 | 0.0653539 | 0.065393 | 8.01116e-05 | 61.69
517 | 56.98 | 0.0653679 | 0.0654185 | 8.39116e-05 | 61.69
518 | 57.09 | 0.0653823 | 0.0654378 | 7.11116e-05 | 61.69
519 | 57.2 | 0.0653982 | 0.0654491 | 7.59116e-05 | 61.7
520 | 57.31 | 0.0654152 | 0.0654627 | 7.31116e-05 | 61.69
521 | 57.42 | 0.0654319 | 0.0654693 | 8.17116e-05 | 61.7
522 | 57.53 | 0.0654467 | 0.0654805 | 7.45116e-05 | 61.69
523 | 57.64 | 0.065459 | 0.0654864 | 7.69116e-05 | 61.7
524 | 57.75 | 0.0654696 | 0.0655062 | 8.89116e-05 | 61.69
525 | 57.86 | 0.0654797 | 0.0655165 | 8.41116e-05 | 61.69
526 | 57.97 | 0.0654908 | 0.0655381 | 7.45116e-05 | 61.68
527 | 58.08 | 0.0655039 | 0.0655539 | 8.49116e-05 | 61.69
528 | 58.19 | 0.0655192 | 0.0655825 | 8.77116e-05 | 61.69
529 | 58.3 | 0.0655368 | 0.0656008 | 8.27116e-05 | 61.69
530 | 58.41 | 0.0655562 | 0.0656044 | 7.07116e-05 | 61.69
531 | 58.52 | 0.0655753 | 0.0656093 | 7.43116e-05 | 61.69
532 | 58.63 | 0.065591 | 0.0656164 | 9.07116e-05 | 61.69
533 | 58.74 | 0.0656022 | 0.0656262 | 8.05116e-05 | 61.69
534 | 58.85 | 0.0656104 | 0.0656338 | 7.57116e-05 | 61.69
535 | 58.96 | 0.0656178 | 0.0656422 | 8.33116e-05 | 61.68
536 | 59.07 | 0.0656255 | 0.065657 | 7.65116e-05 | 61.69
537 | 59.18 | 0.0656342 | 0.0656705 | 7.27116e-05 | 61.68
538 | 59.29 | 0.0656443 | 0.0656773 | 8.31116e-05 | 61.68
539 | 59.4 | 0.0656555 | 0.0656898 | 8.45116e-05 | 61.69
540 | 59.51 | 0.0656674 | 0.0657296 | 8.63116e-05 | 61.68
541 | 59.62 | 0.0656816 | 0.065755 | 7.61116e-05 | 61.69
542 | 59.73 | 0.0657003 | 0.0657614 | 7.75116e-05 | 61.69
543 | 59.84 | 0.0657218 | 0.0657622 | 7.71116e-05 | 61.69
544 | 59.95 | 0.0657411 | 0.0657681 | 7.57116e-05 | 61.68