## Metadata
Campo | Valor | Unidad
Técnica | Open Circuit Potential
Fecha | 27/5/2026
Hora | 20:59:43
Duración | 60 | s
tiempo de muestreo | 0.1 | s
estabilización | 0 | mV/s
Area | 25 | cm^2

## Data
Pt | tiempo | Vf | Vm | Ach | Temperatura
| s | V vs. Ref. | V | V | deg C
0 | 0.11 | 1.4395 | 1.4395 | 7.59116e-05 | 61.98
1 | 0.22 | 1.43944 | 1.43608 | 7.91116e-05 | 61.97
2 | 0.33 | 1.43904 | 1.43303 | 8.85116e-05 | 61.98
3 | 0.44 | 1.43794 | 1.43045 | 7.95116e-05 | 61.98
4 | 0.55 | 1.436 | 1.42773 | 8.57116e-05 | 61.98
5 | 0.66 | 1.4335 | 1.42523 | 7.83116e-05 | 61.98
6 | 0.77 | 1.4308 | 1.42288 | 8.15116e-05 | 61.97
7 | 0.88 | 1.42811 | 1.42047 | 8.23116e-05 | 61.97
8 | 0.99 | 1.42554 | 1.41821 | 8.69116e-05 | 61.98
9 | 1.1 | 1.42308 | 1.41608 | 7.83116e-05 | 61.97
10 | 1.21 | 1.42072 | 1.41378 | 8.05116e-05 | 61.98
11 | 1.32 | 1.41844 | 1.41159 | 7.39116e-05 | 61.96
12 | 1.43 | 1.4162 | 1.40939 | 8.45116e-05 | 61.98
13 | 1.54 | 1.41397 | 1.40706 | 8.29116e-05 | 61.97
14 | 1.65 | 1.41175 | 1.40491 | 7.39116e-05 | 61.98
15 | 1.76 | 1.40952 | 1.40235 | 9.01116e-05 | 61.98
16 | 1.87 | 1.40725 | 1.4 | 7.93116e-05 | 61.98
17 | 1.98 | 1.40493 | 1.39722 | 7.21116e-05 | 61.97
18 | 2.09 | 1.40252 | 1.39438 | 8.01116e-05 | 61.98
19 | 2.2 | 1.4 | 1.39159 | 8.71116e-05 | 61.97
20 | 2.31 | 1.39735 | 1.38875 | 8.61116e-05 | 61.98
21 | 2.42 | 1.3946 | 1.3858 | 8.31116e-05 | 61.98
22 | 2.53 | 1.39178 | 1.38271 | 7.57116e-05 | 61.98
23 | 2.64 | 1.3889 | 1.37953 | 7.35116e-05 | 61.98
24 | 2.75 | 1.38593 | 1.37637 | 7.87116e-05 | 61.98
25 | 2.86 | 1.38288 | 1.37308 | 7.79116e-05 | 61.97
26 | 2.97 | 1.37975 | 1.36953 | 8.45116e-05 | 61.99
27 | 3.08 | 1.37653 | 1.36617 | 7.81116e-05 | 61.98
28 | 3.19 | 1.37322 | 1.36282 | 8.89116e-05 | 61.98
29 | 3.3 | 1.36985 | 1.35947 | 8.45116e-05 | 61.97
30 | 3.41 | 1.36647 | 1.35616 | 8.13116e-05 | 61.99
31 | 3.52 | 1.3631 | 1.35289 | 8.69116e-05 | 61.98
32 | 3.63 | 1.35976 | 1.34967 | 8.45116e-05 | 61.99
33 | 3.74 | 1.35645 | 1.34646 | 7.85116e-05 | 61.97
34 | 3.85 | 1.35317 | 1.3432 | 8.09116e-05 | 61.98
35 | 3.96 | 1.34993 | 1.34011 | 8.15116e-05 | 61.98
36 | 4.07 | 1.34671 | 1.33709 | 8.05116e-05 | 61.97
37 | 4.18 | 1.34353 | 1.33416 | 8.75116e-05 | 61.97
38 | 4.29 | 1.34042 | 1.33131 | 8.71116e-05 | 61.98
39 | 4.4 | 1.33739 | 1.32837 | 7.29116e-05 | 61.97
40 | 4.51 | 1.33443 | 1.32555 | 7.77116e-05 | 61.98
41 | 4.62 | 1.33152 | 1.32278 | 8.21116e-05 | 61.98
42 | 4.73 | 1.32865 | 1.32023 | 7.83116e-05 | 61.98
43 | 4.84 | 1.32583 | 1.31734 | 8.43116e-05 | 61.97
44 | 4.95 | 1.32307 | 1.3148 | 8.61116e-05 | 61.99
45 | 5.06 | 1.32035 | 1.31233 | 6.79116e-05 | 61.98
46 | 5.17 | 1.31768 | 1.30983 | 7.91116e-05 | 61.98
47 | 5.28 | 1.31508 | 1.30751 | 8.29116e-05 | 61.97
48 | 5.39 | 1.31255 | 1.30514 | 8.83116e-05 | 61.99
49 | 5.5 | 1.3101 | 1.30286 | 9.09116e-05 | 61.98
50 | 5.61 | 1.30771 | 1.3008 | 8.37116e-05 | 61.97
51 | 5.72 | 1.30538 | 1.29847 | 9.11116e-05 | 61.97
52 | 5.83 | 1.30312 | 1.29639 | 9.35116e-05 | 61.99
53 | 5.94 | 1.30091 | 1.29442 | 8.99116e-05 | 61.99
54 | 6.05 | 1.29874 | 1.29214 | 8.85116e-05 | 62
55 | 6.16 | 1.2966 | 1.29015 | 8.75116e-05 | 62
56 | 6.27 | 1.29449 | 1.2883 | 7.87116e-05 | 61.99
57 | 6.38 | 1.29242 | 1.28641 | 8.79116e-05 | 61.98
58 | 6.49 | 1.29041 | 1.28455 | 8.17116e-05 | 61.99
59 | 6.6 | 1.28846 | 1.28272 | 8.95116e-05 | 61.99
60 | 6.71 | 1.28657 | 1.28096 | 8.39116e-05 | 61.99
61 | 6.82 | 1.28472 | 1.27924 | 8.65116e-05 | 62
62 | 6.93 | 1.2829 | 1.27755 | 8.69116e-05 | 62
63 | 7.04 | 1.28113 | 1.27591 | 9.17116e-05 | 62
64 | 7.15 | 1.2794 | 1.27432 | 9.03116e-05 | 62
65 | 7.26 | 1.27771 | 1.27275 | 8.99116e-05 | 61.99
66 | 7.37 | 1.27607 | 1.27118 | 8.03116e-05 | 62.01
67 | 7.48 | 1.27446 | 1.26966 | 8.57116e-05 | 61.99
68 | 7.59 | 1.27288 | 1.26817 | 8.97116e-05 | 62
69 | 7.7 | 1.27133 | 1.26663 | 8.89116e-05 | 61.99
70 | 7.81 | 1.26979 | 1.26525 | 8.57116e-05 | 62
71 | 7.92 | 1.26829 | 1.26385 | 8.73116e-05 | 61.99
72 | 8.03 | 1.26682 | 1.26255 | 8.01116e-05 | 62
73 | 8.14 | 1.26539 | 1.26117 | 8.39116e-05 | 61.99
74 | 8.25 | 1.264 | 1.25986 | 8.33116e-05 | 62
75 | 8.36 | 1.26264 | 1.25858 | 8.23116e-05 | 61.99
76 | 8.47 | 1.2613 | 1.25738 | 8.99116e-05 | 62
77 | 8.58 | 1.25999 | 1.2562 | 8.07116e-05 | 62
78 | 8.69 | 1.25872 | 1.25494 | 8.69116e-05 | 62
79 | 8.8 | 1.25749 | 1.25377 | 8.81116e-05 | 61.99
80 | 8.91 | 1.25627 | 1.25273 | 8.65116e-05 | 62.01
81 | 9.02 | 1.25508 | 1.25155 | 7.33116e-05 | 62
82 | 9.13 | 1.25391 | 1.25042 | 8.19116e-05 | 62
83 | 9.24 | 1.25278 | 1.24942 | 8.53116e-05 | 61.99
84 | 9.35 | 1.25166 | 1.24837 | 7.87116e-05 | 62
85 | 9.46 | 1.25056 | 1.24728 | 8.69116e-05 | 61.99
86 | 9.57 | 1.2495 | 1.24646 | 8.33116e-05 | 61.99
87 | 9.68 | 1.24846 | 1.24525 | 8.61116e-05 | 61.99
88 | 9.79 | 1.24743 | 1.24424 | 8.87116e-05 | 62
89 | 9.9 | 1.24642 | 1.24348 | 8.31116e-05 | 61.98
90 | 10.01 | 1.2454 | 1.24238 | 8.59116e-05 | 61.99
91 | 10.12 | 1.24442 | 1.24136 | 8.87116e-05 | 61.98
92 | 10.23 | 1.24344 | 1.24044 | 7.89116e-05 | 61.99
93 | 10.34 | 1.24246 | 1.23957 | 7.75116e-05 | 61.98
94 | 10.45 | 1.2415 | 1.23873 | 7.63116e-05 | 62
95 | 10.56 | 1.24056 | 1.23783 | 8.69116e-05 | 61.99
96 | 10.67 | 1.23966 | 1.23709 | 7.73116e-05 | 62
97 | 10.78 | 1.23879 | 1.23617 | 8.73116e-05 | 61.98
98 | 10.89 | 1.23795 | 1.23549 | 8.19116e-05 | 62
99 | 11 | 1.23712 | 1.23459 | 8.51116e-05 | 61.99
100 | 11.11 | 1.2363 | 1.2339 | 7.63116e-05 | 62
101 | 11.22 | 1.2355 | 1.23306 | 7.97116e-05 | 61.97
102 | 11.33 | 1.23471 | 1.23235 | 8.51116e-05 | 61.99
103 | 11.44 | 1.23393 | 1.23162 | 7.87116e-05 | 61.98
104 | 11.55 | 1.23316 | 1.23087 | 7.95116e-05 | 61.99
105 | 11.66 | 1.23241 | 1.23022 | 8.37116e-05 | 61.98
106 | 11.77 | 1.23168 | 1.22947 | 8.17116e-05 | 61.99
107 | 11.88 | 1.23096 | 1.22888 | 8.53116e-05 | 62
108 | 11.99 | 1.23025 | 1.22804 | 8.63116e-05 | 62
109 | 12.1 | 1.22956 | 1.2275 | 8.05116e-05 | 61.98
110 | 12.21 | 1.22887 | 1.22672 | 8.55116e-05 | 61.99
111 | 12.32 | 1.22818 | 1.2261 | 8.81116e-05 | 61.98
112 | 12.43 | 1.2275 | 1.22568 | 8.49116e-05 | 61.99
113 | 12.54 | 1.22684 | 1.22488 | 9.01116e-05 | 61.98
114 | 12.65 | 1.22622 | 1.22436 | 7.63116e-05 | 61.99
115 | 12.76 | 1.22561 | 1.22371 | 8.47116e-05 | 61.99
116 | 12.87 | 1.225 | 1.22313 | 9.33116e-05 | 62
117 | 12.98 | 1.22439 | 1.22273 | 7.47116e-05 | 61.98
118 | 13.09 | 1.2238 | 1.22197 | 9.25116e-05 | 61.98
119 | 13.2 | 1.22322 | 1.2214 | 9.01116e-05 | 61.99
120 | 13.31 | 1.22265 | 1.2211 | 8.15116e-05 | 61.99
121 | 13.42 | 1.22209 | 1.22034 | 8.77116e-05 | 61.99
122 | 13.53 | 1.22154 | 1.2198 | 8.23116e-05 | 61.98
123 | 13.64 | 1.22099 | 1.21949 | 8.37116e-05 | 61.97
124 | 13.75 | 1.22045 | 1.21886 | 7.51116e-05 | 61.98
125 | 13.86 | 1.21993 | 1.21831 | 7.95116e-05 | 61.98
126 | 13.97 | 1.21943 | 1.21794 | 7.53116e-05 | 61.99
127 | 14.08 | 1.21892 | 1.21746 | 8.21116e-05 | 61.98
128 | 14.19 | 1.21843 | 1.21687 | 8.09116e-05 | 61.97
129 | 14.3 | 1.21794 | 1.21645 | 8.37116e-05 | 61.97
130 | 14.41 | 1.21745 | 1.21585 | 8.17116e-05 | 61.99
131 | 14.52 | 1.21695 | 1.21541 | 8.15116e-05 | 61.97
132 | 14.63 | 1.21644 | 1.21497 | 8.19116e-05 | 61.98
133 | 14.74 | 1.21595 | 1.21465 | 8.17116e-05 | 61.96
134 | 14.85 | 1.21548 | 1.21415 | 8.77116e-05 | 61.97
135 | 14.96 | 1.21504 | 1.21371 | 8.97116e-05 | 61.97
136 | 15.07 | 1.21462 | 1.21329 | 8.09116e-05 | 61.99
137 | 15.18 | 1.21419 | 1.213 | 8.67116e-05 | 61.96
138 | 15.29 | 1.21377 | 1.21253 | 8.35116e-05 | 61.98
139 | 15.4 | 1.21336 | 1.21211 | 8.55116e-05 | 61.97
140 | 15.51 | 1.21297 | 1.21171 | 8.25116e-05 | 61.97
141 | 15.62 | 1.21257 | 1.21145 | 7.75116e-05 | 61.96
142 | 15.73 | 1.21217 | 1.21099 | 8.11116e-05 | 61.97
143 | 15.84 | 1.21179 | 1.21061 | 9.07116e-05 | 61.97
144 | 15.95 | 1.21141 | 1.21022 | 7.79116e-05 | 61.96
145 | 16.06 | 1.21103 | 1.20994 | 7.69116e-05 | 61.96
146 | 16.17 | 1.21066 | 1.2096 | 8.99116e-05 | 61.99
147 | 16.28 | 1.2103 | 1.20924 | 8.13116e-05 | 61.96
148 | 16.39 | 1.20995 | 1.20887 | 8.05116e-05 | 61.98
149 | 16.5 | 1.20961 | 1.20853 | 7.73116e-05 | 61.97
150 | 16.61 | 1.20926 | 1.2083 | 7.01116e-05 | 61.97
151 | 16.72 | 1.20892 | 1.20793 | 8.15116e-05 | 61.97
152 | 16.83 | 1.20859 | 1.2076 | 8.21116e-05 | 61.98
153 | 16.94 | 1.20828 | 1.20727 | 8.39116e-05 | 61.97
154 | 17.05 | 1.20795 | 1.20693 | 8.97116e-05 | 61.98
155 | 17.16 | 1.20763 | 1.20671 | 7.11116e-05 | 61.97
156 | 17.27 | 1.20731 | 1.20643 | 9.03116e-05 | 61.98
157 | 17.38 | 1.207 | 1.20608 | 8.37116e-05 | 61.96
158 | 17.49 | 1.20671 | 1.20575 | 8.81116e-05 | 61.98
159 | 17.6 | 1.20641 | 1.20544 | 9.03116e-05 | 61.96
160 | 17.71 | 1.20611 | 1.20519 | 7.99116e-05 | 61.97
161 | 17.82 | 1.2058 | 1.20502 | 6.73116e-05 | 61.96
162 | 17.93 | 1.20551 | 1.20463 | 7.49116e-05 | 61.99
163 | 18.04 | 1.20523 | 1.20437 | 8.35116e-05 | 61.98
164 | 18.15 | 1.20496 | 1.20409 | 9.13116e-05 | 61.98
165 | 18.26 | 1.20468 | 1.20378 | 8.03116e-05 | 61.97
166 | 18.37 | 1.2044 | 1.20358 | 8.05116e-05 | 61.98
167 | 18.48 | 1.20412 | 1.20348 | 8.41116e-05 | 61.96
168 | 18.59 | 1.20386 | 1.20314 | 7.71116e-05 | 61.99
169 | 18.7 | 1.20363 | 1.20282 | 8.69116e-05 | 61.97
170 | 18.81 | 1.2034 | 1.20255 | 9.57116e-05 | 61.97
171 | 18.92 | 1.20314 | 1.20229 | 8.09116e-05 | 61.96
172 | 19.03 | 1.20287 | 1.20205 | 7.43116e-05 | 61.98
173 | 19.14 | 1.20259 | 1.20192 | 8.17116e-05 | 61.96
174 | 19.25 | 1.20234 | 1.2018 | 6.89116e-05 | 61.98
175 | 19.36 | 1.20212 | 1.2014 | 8.67116e-05 | 61.97
176 | 19.47 | 1.20192 | 1.20114 | 8.97116e-05 | 61.98
177 | 19.58 | 1.2017 | 1.20088 | 8.91116e-05 | 61.98
178 | 19.69 | 1.20145 | 1.20063 | 9.09116e-05 | 61.98
179 | 19.8 | 1.20118 | 1.20044 | 8.21116e-05 | 61.97
180 | 19.91 | 1.20092 | 1.20032 | 7.93116e-05 | 61.98
181 | 20.02 | 1.20069 | 1.20024 | 8.07116e-05 | 61.97
182 | 20.13 | 1.2005 | 1.19995 | 7.89116e-05 | 61.99
183 | 20.24 | 1.20033 | 1.19963 | 7.91116e-05 | 61.97
184 | 20.35 | 1.20015 | 1.19939 | 8.41116e-05 | 61.98
185 | 20.46 | 1.19993 | 1.19914 | 8.63116e-05 | 61.96
186 | 20.57 | 1.19968 | 1.19894 | 8.19116e-05 | 61.98
187 | 20.68 | 1.19943 | 1.19881 | 8.05116e-05 | 61.97
188 | 20.79 | 1.1992 | 1.19872 | 7.79116e-05 | 61.98
189 | 20.9 | 1.199 | 1.19854 | 8.55116e-05 | 61.97
190 | 21.01 | 1.19884 | 1.19821 | 8.39116e-05 | 61.99
191 | 21.12 | 1.19867 | 1.19802 | 7.97116e-05 | 61.97
192 | 21.23 | 1.19848 | 1.1978 | 9.85116e-05 | 61.98
193 | 21.34 | 1.19827 | 1.19761 | 9.31116e-05 | 61.98
194 | 21.45 | 1.19805 | 1.19739 | 8.81116e-05 | 61.98
195 | 21.56 | 1.19783 | 1.19727 | 8.29116e-05 | 61.98
196 | 21.67 | 1.19763 | 1.19716 | 8.59116e-05 | 61.98
197 | 21.78 | 1.19745 | 1.1971 | 7.61116e-05 | 61.98
198 | 21.89 | 1.19731 | 1.19702 | 8.69116e-05 | 61.98
199 | 22 | 1.19719 | 1.19665 | 7.85116e-05 | 61.97
200 | 22.11 | 1.19706 | 1.19634 | 7.47116e-05 | 61.99
201 | 22.22 | 1.19689 | 1.19614 | 9.35116e-05 | 61.98
202 | 22.33 | 1.19667 | 1.19591 | 8.21116e-05 | 61.98
203 | 22.44 | 1.19642 | 1.19576 | 8.67116e-05 | 61.98
204 | 22.55 | 1.19618 | 1.19562 | 8.05116e-05 | 61.98
205 | 22.66 | 1.19597 | 1.19554 | 7.75116e-05 | 61.97
206 | 22.77 | 1.1958 | 1.19549 | 8.29116e-05 | 61.98
207 | 22.88 | 1.19566 | 1.19533 | 8.79116e-05 | 61.97
208 | 22.99 | 1.19555 | 1.19501 | 8.25116e-05 | 61.98
209 | 23.1 | 1.19543 | 1.19481 | 8.63116e-05 | 61.97
210 | 23.21 | 1.19526 | 1.1946 | 8.55116e-05 | 61.98
211 | 23.32 | 1.19506 | 1.19442 | 8.67116e-05 | 61.98
212 | 23.43 | 1.19485 | 1.19423 | 8.63116e-05 | 61.99
213 | 23.54 | 1.19464 | 1.1941 | 7.77116e-05 | 61.99
214 | 23.65 | 1.19444 | 1.19398 | 8.11116e-05 | 61.99
215 | 23.76 | 1.19427 | 1.19392 | 7.71116e-05 | 61.98
216 | 23.87 | 1.19413 | 1.19389 | 8.11116e-05 | 61.98
217 | 23.98 | 1.19402 | 1.19379 | 7.43116e-05 | 61.96
218 | 24.09 | 1.19393 | 1.19349 | 8.87116e-05 | 61.98
219 | 24.2 | 1.19384 | 1.19324 | 8.93116e-05 | 61.98
220 | 24.31 | 1.19369 | 1.19306 | 8.27116e-05 | 61.99
221 | 24.42 | 1.19351 | 1.19288 | 7.85116e-05 | 61.96
222 | 24.53 | 1.1933 | 1.1927 | 8.97116e-05 | 62
223 | 24.64 | 1.19309 | 1.19255 | 8.39116e-05 | 61.98
224 | 24.75 | 1.1929 | 1.19244 | 8.39116e-05 | 61.99
225 | 24.86 | 1.19273 | 1.19236 | 8.97116e-05 | 61.97
226 | 24.97 | 1.19259 | 1.19231 | 8.55116e-05 | 61.98
227 | 25.08 | 1.19247 | 1.19224 | 9.03116e-05 | 61.98
228 | 25.19 | 1.19238 | 1.19207 | 9.11116e-05 | 61.98
229 | 25.3 | 1.1923 | 1.19185 | 9.03116e-05 | 61.97
230 | 25.41 | 1.19219 | 1.19166 | 7.75116e-05 | 61.97
231 | 25.52 | 1.19205 | 1.19147 | 8.47116e-05 | 61.97
232 | 25.63 | 1.19187 | 1.19129 | 9.03116e-05 | 61.98
233 | 25.74 | 1.19168 | 1.19112 | 8.75116e-05 | 61.98
234 | 25.85 | 1.19149 | 1.19099 | 9.21116e-05 | 61.98
235 | 25.96 | 1.19132 | 1.19088 | 8.31116e-05 | 61.98
236 | 26.07 | 1.19116 | 1.19078 | 8.41116e-05 | 61.98
237 | 26.18 | 1.19102 | 1.19067 | 8.39116e-05 | 61.98
238 | 26.29 | 1.19089 | 1.19043 | 8.63116e-05 | 61.98
239 | 26.4 | 1.19077 | 1.19023 | 8.95116e-05 | 61.98
240 | 26.51 | 1.19062 | 1.19013 | 8.55116e-05 | 61.99
241 | 26.62 | 1.19046 | 1.19001 | 8.29116e-05 | 61.97
242 | 26.73 | 1.1903 | 1.18987 | 9.03116e-05 | 61.98
243 | 26.84 | 1.19015 | 1.18973 | 8.49116e-05 | 61.98
244 | 26.95 | 1.19001 | 1.18958 | 8.05116e-05 | 61.98
245 | 27.06 | 1.18987 | 1.18942 | 8.79116e-05 | 61.97
246 | 27.17 | 1.18973 | 1.18932 | 8.61116e-05 | 61.98
247 | 27.28 | 1.18959 | 1.1892 | 7.77116e-05 | 61.98
248 | 27.39 | 1.18946 | 1.18912 | 9.47116e-05 | 61.97
249 | 27.5 | 1.18933 | 1.18905 | 8.69116e-05 | 61.97
250 | 27.61 | 1.18923 | 1.18888 | 7.89116e-05 | 61.99
251 | 27.72 | 1.18912 | 1.18868 | 8.01116e-05 | 61.97
252 | 27.83 | 1.18901 | 1.18857 | 8.87116e-05 | 61.98
253 | 27.94 | 1.18887 | 1.18847 | 8.75116e-05 | 61.97
254 | 28.05 | 1.18873 | 1.18833 | 7.59116e-05 | 61.98
255 | 28.16 | 1.1886 | 1.1882 | 7.97116e-05 | 61.97
256 | 28.27 | 1.18847 | 1.18807 | 8.45116e-05 | 61.99
257 | 28.38 | 1.18834 | 1.18792 | 8.19116e-05 | 61.98
258 | 28.49 | 1.18821 | 1.18778 | 9.19116e-05 | 61.99
259 | 28.6 | 1.18807 | 1.18768 | 8.51116e-05 | 61.98
260 | 28.71 | 1.18794 | 1.18758 | 8.89116e-05 | 61.99
261 | 28.82 | 1.18781 | 1.18751 | 7.67116e-05 | 61.99
262 | 28.93 | 1.1877 | 1.18744 | 8.55116e-05 | 61.98
263 | 29.04 | 1.1876 | 1.18728 | 8.69116e-05 | 61.99
264 | 29.15 | 1.18751 | 1.18708 | 9.37116e-05 | 61.99
265 | 29.26 | 1.1874 | 1.18697 | 9.51116e-05 | 61.99
266 | 29.37 | 1.18727 | 1.18689 | 9.27116e-05 | 61.98
267 | 29.48 | 1.18714 | 1.18676 | 7.99116e-05 | 61.99
268 | 29.59 | 1.18701 | 1.18664 | 9.05116e-05 | 62
269 | 29.7 | 1.18688 | 1.18651 | 8.75116e-05 | 61.99
270 | 29.81 | 1.18677 | 1.18638 | 8.05116e-05 | 62
271 | 29.92 | 1.18664 | 1.18623 | 8.65116e-05 | 61.99
272 | 30.03 | 1.18652 | 1.18614 | 8.97116e-05 | 62
273 | 30.14 | 1.18639 | 1.18604 | 7.71116e-05 | 61.99
274 | 30.25 | 1.18626 | 1.18595 | 7.97116e-05 | 62
275 | 30.36 | 1.18615 | 1.1859 | 7.63116e-05 | 61.99
276 | 30.47 | 1.18605 | 1.18584 | 8.19116e-05 | 61.99
277 | 30.58 | 1.18597 | 1.18567 | 8.41116e-05 | 62
278 | 30.69 | 1.18589 | 1.18547 | 9.07116e-05 | 61.98
279 | 30.8 | 1.18579 | 1.18537 | 9.27116e-05 | 62
280 | 30.91 | 1.18566 | 1.18528 | 8.31116e-05 | 62
281 | 31.02 | 1.18553 | 1.18516 | 7.59116e-05 | 61.99
282 | 31.13 | 1.1854 | 1.18503 | 8.67116e-05 | 62
283 | 31.24 | 1.18527 | 1.18491 | 9.31116e-05 | 62
284 | 31.35 | 1.18516 | 1.18479 | 9.39116e-05 | 62
285 | 31.46 | 1.18504 | 1.18466 | 9.33116e-05 | 61.99
286 | 31.57 | 1.18492 | 1.18455 | 8.05116e-05 | 62
287 | 31.68 | 1.1848 | 1.18446 | 8.89116e-05 | 62
288 | 31.79 | 1.18468 | 1.18437 | 7.83116e-05 | 61.99
289 | 31.9 | 1.18457 | 1.18432 | 7.87116e-05 | 62
290 | 32.01 | 1.18448 | 1.18427 | 8.65116e-05 | 62
291 | 32.12 | 1.18439 | 1.18416 | 7.65116e-05 | 61.99
292 | 32.23 | 1.18432 | 1.18396 | 8.19116e-05 | 62
293 | 32.34 | 1.18423 | 1.18381 | 8.61116e-05 | 62
294 | 32.45 | 1.18412 | 1.18374 | 8.85116e-05 | 62.01
295 | 32.56 | 1.18399 | 1.18364 | 8.83116e-05 | 62
296 | 32.67 | 1.18386 | 1.18351 | 8.61116e-05 | 62
297 | 32.78 | 1.18374 | 1.18339 | 9.17116e-05 | 62.01
298 | 32.89 | 1.18363 | 1.18328 | 8.49116e-05 | 62
299 | 33 | 1.18352 | 1.18315 | 8.43116e-05 | 62.01
300 | 33.11 | 1.1834 | 1.18302 | 9.03116e-05 | 62.01
301 | 33.22 | 1.18328 | 1.18293 | 8.83116e-05 | 62.01
302 | 33.33 | 1.18316 | 1.18284 | 8.03116e-05 | 62.01
303 | 33.44 | 1.18305 | 1.18276 | 8.05116e-05 | 61.99
304 | 33.55 | 1.18294 | 1.18271 | 8.45116e-05 | 62.02
305 | 33.66 | 1.18286 | 1.18268 | 7.57116e-05 | 62.01
306 | 33.77 | 1.18278 | 1.18258 | 7.17116e-05 | 62
307 | 33.88 | 1.18272 | 1.1824 | 8.13116e-05 | 62.03
308 | 33.99 | 1.18264 | 1.18223 | 8.65116e-05 | 62.02
309 | 34.1 | 1.18254 | 1.18214 | 8.41116e-05 | 62.01
310 | 34.21 | 1.18242 | 1.18204 | 8.25116e-05 | 62.02
311 | 34.32 | 1.18228 | 1.18191 | 8.53116e-05 | 62.03
312 | 34.43 | 1.18216 | 1.18178 | 9.45116e-05 | 62.02
313 | 34.54 | 1.18204 | 1.18168 | 8.77116e-05 | 62.01
314 | 34.65 | 1.18192 | 1.18159 | 8.87116e-05 | 62.02
315 | 34.76 | 1.1818 | 1.18145 | 7.79116e-05 | 62.01
316 | 34.87 | 1.18169 | 1.18134 | 8.27116e-05 | 62.03
317 | 34.98 | 1.18158 | 1.18126 | 8.79116e-05 | 62.01
318 | 35.09 | 1.18147 | 1.18118 | 7.77116e-05 | 62.02
319 | 35.2 | 1.18137 | 1.18113 | 7.91116e-05 | 62.02
320 | 35.31 | 1.18128 | 1.1811 | 8.49116e-05 | 62.01
321 | 35.42 | 1.1812 | 1.18105 | 7.63116e-05 | 62.01
322 | 35.53 | 1.18114 | 1.18093 | 8.53116e-05 | 62.03
323 | 35.64 | 1.18109 | 1.18075 | 8.15116e-05 | 62.02
324 | 35.75 | 1.18101 | 1.18058 | 8.53116e-05 | 62.01
325 | 35.86 | 1.1809 | 1.1805 | 8.81116e-05 | 62.02
326 | 35.97 | 1.18077 | 1.18038 | 8.73116e-05 | 62.03
327 | 36.08 | 1.18064 | 1.18025 | 8.43116e-05 | 62.01
328 | 36.19 | 1.18051 | 1.18015 | 9.17116e-05 | 62.02
329 | 36.3 | 1.18039 | 1.18004 | 8.59116e-05 | 62.03
330 | 36.41 | 1.18027 | 1.17993 | 8.47116e-05 | 62.02
331 | 36.52 | 1.18016 | 1.1798 | 8.77116e-05 | 62.01
332 | 36.63 | 1.18005 | 1.17972 | 7.99116e-05 | 62.03
333 | 36.74 | 1.17993 | 1.17963 | 7.55116e-05 | 62.01
334 | 36.85 | 1.17983 | 1.17957 | 8.81116e-05 | 62.02
335 | 36.96 | 1.17973 | 1.17952 | 8.45116e-05 | 62.02
336 | 37.07 | 1.17965 | 1.17948 | 7.89116e-05 | 62.02
337 | 37.18 | 1.17958 | 1.17942 | 7.35116e-05 | 62.03
338 | 37.29 | 1.17953 | 1.17928 | 8.79116e-05 | 62.01
339 | 37.4 | 1.17946 | 1.17911 | 7.93116e-05 | 62.01
340 | 37.51 | 1.17938 | 1.17898 | 7.79116e-05 | 62.01
341 | 37.62 | 1.17927 | 1.17889 | 8.69116e-05 | 62.02
342 | 37.73 | 1.17914 | 1.17878 | 7.75116e-05 | 62.01
343 | 37.84 | 1.17901 | 1.17865 | 9.37116e-05 | 62.02
344 | 37.95 | 1.17889 | 1.17855 | 8.73116e-05 | 62.02
345 | 38.06 | 1.17878 | 1.17846 | 8.51116e-05 | 62.02
346 | 38.17 | 1.17867 | 1.17834 | 9.05116e-05 | 62.03
347 | 38.28 | 1.17856 | 1.17822 | 8.59116e-05 | 62.03
348 | 38.39 | 1.17845 | 1.17812 | 8.45116e-05 | 62.01
349 | 38.5 | 1.17835 | 1.17805 | 8.01116e-05 | 62.02
350 | 38.61 | 1.17824 | 1.17798 | 8.57116e-05 | 62.03
351 | 38.72 | 1.17814 | 1.17794 | 7.99116e-05 | 62.02
352 | 38.83 | 1.17806 | 1.17791 | 7.15116e-05 | 62.01
353 | 38.94 | 1.178 | 1.17787 | 8.19116e-05 | 62.03
354 | 39.05 | 1.17795 | 1.17775 | 8.67116e-05 | 62.03
355 | 39.16 | 1.1779 | 1.17754 | 8.85116e-05 | 62.03
356 | 39.27 | 1.17782 | 1.17739 | 8.89116e-05 | 62.02
357 | 39.38 | 1.17771 | 1.17728 | 8.91116e-05 | 62.03
358 | 39.49 | 1.17757 | 1.17715 | 8.69116e-05 | 62.03
359 | 39.6 | 1.17743 | 1.17701 | 9.61116e-05 | 62.03
360 | 39.71 | 1.17729 | 1.17692 | 8.39116e-05 | 62.03
361 | 39.82 | 1.17716 | 1.17684 | 8.85116e-05 | 62.04
362 | 39.93 | 1.17704 | 1.17672 | 8.53116e-05 | 62.04
363 | 40.04 | 1.17693 | 1.1766 | 8.61116e-05 | 62.02
364 | 40.15 | 1.17683 | 1.17651 | 8.01116e-05 | 62.03
365 | 40.26 | 1.17672 | 1.17644 | 8.81116e-05 | 62.04
366 | 40.37 | 1.17662 | 1.17638 | 7.53116e-05 | 62.02
367 | 40.48 | 1.17653 | 1.17634 | 8.43116e-05 | 62.02
368 | 40.59 | 1.17646 | 1.17631 | 8.37116e-05 | 62.03
369 | 40.7 | 1.1764 | 1.17628 | 8.69116e-05 | 62.04
370 | 40.81 | 1.17635 | 1.17621 | 8.55116e-05 | 62.03
371 | 40.92 | 1.1763 | 1.17599 | 8.57116e-05 | 62.03
372 | 41.03 | 1.17624 | 1.1758 | 9.15116e-05 | 62.03
373 | 41.14 | 1.17614 | 1.17568 | 8.23116e-05 | 62.04
374 | 41.25 | 1.17601 | 1.17558 | 8.57116e-05 | 62.04
375 | 41.36 | 1.17586 | 1.17545 | 9.51116e-05 | 62.05
376 | 41.47 | 1.17572 | 1.17535 | 8.77116e-05 | 62.04
377 | 41.58 | 1.17559 | 1.17525 | 8.85116e-05 | 62.03
378 | 41.69 | 1.17547 | 1.17515 | 8.35116e-05 | 62.02
379 | 41.8 | 1.17536 | 1.17504 | 8.51116e-05 | 62.05
380 | 41.91 | 1.17526 | 1.17494 | 8.73116e-05 | 62.05
381 | 42.02 | 1.17516 | 1.17486 | 7.67116e-05 | 62.04
382 | 42.13 | 1.17506 | 1.17479 | 8.81116e-05 | 62.03
383 | 42.24 | 1.17496 | 1.17475 | 7.97116e-05 | 62.04
384 | 42.35 | 1.17488 | 1.17471 | 7.33116e-05 | 62.02
385 | 42.46 | 1.17481 | 1.17469 | 7.51116e-05 | 62.03
386 | 42.57 | 1.17476 | 1.17466 | 7.59116e-05 | 62.04
387 | 42.68 | 1.17472 | 1.17456 | 8.41116e-05 | 62.04
388 | 42.79 | 1.17468 | 1.17436 | 8.19116e-05 | 62.04
389 | 42.9 | 1.17461 | 1.17418 | 8.85116e-05 | 62.03
390 | 43.01 | 1.17451 | 1.17404 | 8.49116e-05 | 62.04
391 | 43.12 | 1.17437 | 1.17391 | 8.49116e-05 | 62.03
392 | 43.23 | 1.17422 | 1.17379 | 9.53116e-05 | 62.03
393 | 43.34 | 1.17407 | 1.17371 | 9.05116e-05 | 62.05
394 | 43.45 | 1.17394 | 1.17361 | 8.09116e-05 | 62.03
395 | 43.56 | 1.17382 | 1.17351 | 9.21116e-05 | 62.03
396 | 43.67 | 1.17371 | 1.1734 | 8.73116e-05 | 62.02
397 | 43.78 | 1.17361 | 1.17332 | 9.29116e-05 | 62.04
398 | 43.89 | 1.17352 | 1.17324 | 7.77116e-05 | 62.04
399 | 44 | 1.17342 | 1.17318 | 8.33116e-05 | 62.04
400 | 44.11 | 1.17333 | 1.17315 | 9.11116e-05 | 62.03
401 | 44.22 | 1.17326 | 1.17309 | 8.49116e-05 | 62.04
402 | 44.33 | 1.1732 | 1.17298 | 8.23116e-05 | 62.03
403 | 44.44 | 1.17313 | 1.17279 | 8.57116e-05 | 62.04
404 | 44.55 | 1.17306 | 1.17266 | 9.01116e-05 | 62.03
405 | 44.66 | 1.17295 | 1.17256 | 8.71116e-05 | 62.03
406 | 44.77 | 1.17282 | 1.17246 | 8.23116e-05 | 62.03
407 | 44.88 | 1.1727 | 1.17234 | 8.87116e-05 | 62.04
408 | 44.99 | 1.17258 | 1.17222 | 8.93116e-05 | 62.02
409 | 45.1 | 1.17246 | 1.17214 | 9.85116e-05 | 62.04
410 | 45.21 | 1.17235 | 1.17206 | 8.61116e-05 | 62.04
411 | 45.32 | 1.17225 | 1.17195 | 8.57116e-05 | 62.04
412 | 45.43 | 1.17215 | 1.17183 | 8.25116e-05 | 62.02
413 | 45.54 | 1.17205 | 1.17176 | 7.89116e-05 | 62.04
414 | 45.65 | 1.17196 | 1.17168 | 8.23116e-05 | 62.02
415 | 45.76 | 1.17186 | 1.17162 | 9.05116e-05 | 62.04
416 | 45.87 | 1.17177 | 1.17157 | 8.75116e-05 | 62.03
417 | 45.98 | 1.1717 | 1.17154 | 8.31116e-05 | 62.04
418 | 46.09 | 1.17164 | 1.17152 | 8.73116e-05 | 62.03
419 | 46.2 | 1.17159 | 1.1715 | 8.55116e-05 | 62.04
420 | 46.31 | 1.17155 | 1.17143 | 8.65116e-05 | 62.04
421 | 46.42 | 1.17152 | 1.17124 | 8.65116e-05 | 62.04
422 | 46.53 | 1.17146 | 1.17101 | 8.71116e-05 | 62.03
423 | 46.64 | 1.17137 | 1.17083 | 8.99116e-05 | 62.03
424 | 46.75 | 1.17122 | 1.17068 | 8.57116e-05 | 62.04
425 | 46.86 | 1.17105 | 1.17057 | 8.85116e-05 | 62.04
426 | 46.97 | 1.17088 | 1.17049 | 9.27116e-05 | 62.03
427 | 47.08 | 1.17073 | 1.17037 | 7.93116e-05 | 62.03
428 | 47.19 | 1.1706 | 1.17025 | 8.63116e-05 | 62.03
429 | 47.3 | 1.17048 | 1.17017 | 8.35116e-05 | 62.05
430 | 47.41 | 1.17038 | 1.17008 | 8.41116e-05 | 62.03
431 | 47.52 | 1.17028 | 1.17001 | 8.47116e-05 | 62.04
432 | 47.63 | 1.17018 | 1.16996 | 8.15116e-05 | 62.02
433 | 47.74 | 1.1701 | 1.16993 | 7.65116e-05 | 62.04
434 | 47.85 | 1.17003 | 1.16991 | 8.13116e-05 | 62.02
435 | 47.96 | 1.16998 | 1.16986 | 8.35116e-05 | 62.04
436 | 48.07 | 1.16993 | 1.16969 | 9.23116e-05 | 62.03
437 | 48.18 | 1.16988 | 1.16947 | 9.07116e-05 | 62.04
438 | 48.29 | 1.1698 | 1.16934 | 9.17116e-05 | 62.02
439 | 48.4 | 1.16967 | 1.16921 | 9.07116e-05 | 62.04
440 | 48.51 | 1.16952 | 1.16908 | 7.83116e-05 | 62.03
441 | 48.62 | 1.16937 | 1.16896 | 8.99116e-05 | 62.04
442 | 48.73 | 1.16923 | 1.16888 | 8.85116e-05 | 62.02
443 | 48.84 | 1.1691 | 1.16879 | 9.01116e-05 | 62.04
444 | 48.95 | 1.16899 | 1.16868 | 7.37116e-05 | 62.04
445 | 49.06 | 1.16888 | 1.16858 | 8.73116e-05 | 62.05
446 | 49.17 | 1.16879 | 1.16849 | 8.51116e-05 | 62.03
447 | 49.28 | 1.16869 | 1.16841 | 8.27116e-05 | 62.04
448 | 49.39 | 1.16859 | 1.16836 | 8.35116e-05 | 62.03
449 | 49.5 | 1.16851 | 1.16833 | 8.63116e-05 | 62.05
450 | 49.61 | 1.16844 | 1.16831 | 8.73116e-05 | 62.04
451 | 49.72 | 1.16838 | 1.16829 | 8.91116e-05 | 62.04
452 | 49.83 | 1.16834 | 1.16823 | 7.87116e-05 | 62.03
453 | 49.94 | 1.1683 | 1.16808 | 8.53116e-05 | 62.05
454 | 50.05 | 1.16826 | 1.16785 | 8.99116e-05 | 62.04
455 | 50.16 | 1.16817 | 1.16768 | 8.71116e-05 | 62.05
456 | 50.27 | 1.16805 | 1.16752 | 8.81116e-05 | 62.04
457 | 50.38 | 1.16789 | 1.16739 | 8.93116e-05 | 62.05
458 | 50.49 | 1.16772 | 1.16729 | 9.11116e-05 | 62.05
459 | 50.6 | 1.16756 | 1.16721 | 8.07116e-05 | 62.06
460 | 50.71 | 1.16743 | 1.16713 | 7.99116e-05 | 62.03
461 | 50.82 | 1.16731 | 1.16702 | 8.05116e-05 | 62.06
462 | 50.93 | 1.16722 | 1.16691 | 9.11116e-05 | 62.03
463 | 51.04 | 1.16712 | 1.16684 | 8.23116e-05 | 62.04
464 | 51.15 | 1.16703 | 1.16678 | 8.31116e-05 | 62.05
465 | 51.26 | 1.16694 | 1.16674 | 8.39116e-05 | 62.05
466 | 51.37 | 1.16686 | 1.16671 | 8.73116e-05 | 62.03
467 | 51.48 | 1.1668 | 1.16666 | 9.61116e-05 | 62.05
468 | 51.59 | 1.16675 | 1.16658 | 9.35116e-05 | 62.05
469 | 51.7 | 1.1667 | 1.16641 | 9.19116e-05 | 62.05
470 | 51.81 | 1.16663 | 1.16625 | 8.69116e-05 | 62.04
471 | 51.92 | 1.16654 | 1.1661 | 8.57116e-05 | 62.04
472 | 52.03 | 1.16641 | 1.16596 | 7.73116e-05 | 62.03
473 | 52.14 | 1.16627 | 1.16582 | 8.77116e-05 | 62.05
474 | 52.25 | 1.16612 | 1.16571 | 8.53116e-05 | 62.05
475 | 52.36 | 1.16598 | 1.16562 | 8.75116e-05 | 62.05
476 | 52.47 | 1.16585 | 1.16554 | 8.79116e-05 | 62.03
477 | 52.58 | 1.16573 | 1.16545 | 8.15116e-05 | 62.05
478 | 52.69 | 1.16563 | 1.16535 | 8.31116e-05 | 62.04
479 | 52.8 | 1.16554 | 1.16525 | 8.41116e-05 | 62.05
480 | 52.91 | 1.16545 | 1.16518 | 8.55116e-05 | 62.04
481 | 53.02 | 1.16536 | 1.16507 | 8.23116e-05 | 62.05
482 | 53.13 | 1.16527 | 1.16491 | 8.53116e-05 | 62.05
483 | 53.24 | 1.16517 | 1.16475 | 8.59116e-05 | 62.05
484 | 53.35 | 1.16505 | 1.16463 | 8.57116e-05 | 62.04
485 | 53.46 | 1.16492 | 1.16455 | 9.05116e-05 | 62.05
486 | 53.57 | 1.16479 | 1.16448 | 9.29116e-05 | 62.05
487 | 53.68 | 1.16467 | 1.16434 | 8.47116e-05 | 62.06
488 | 53.79 | 1.16456 | 1.16423 | 8.01116e-05 | 62.04
489 | 53.9 | 1.16446 | 1.16413 | 9.35116e-05 | 62.06
490 | 54.01 | 1.16435 | 1.16404 | 8.85116e-05 | 62.05
491 | 54.12 | 1.16425 | 1.16393 | 8.63116e-05 | 62.06
492 | 54.23 | 1.16414 | 1.16383 | 8.59116e-05 | 62.05
493 | 54.34 | 1.16404 | 1.16372 | 8.91116e-05 | 62.05
494 | 54.45 | 1.16394 | 1.16363 | 8.15116e-05 | 62.05
495 | 54.56 | 1.16384 | 1.16356 | 8.65116e-05 | 62.06
496 | 54.67 | 1.16374 | 1.1635 | 8.69116e-05 | 62.04
497 | 54.78 | 1.16365 | 1.16344 | 8.21116e-05 | 62.05
498 | 54.89 | 1.16358 | 1.16331 | 9.23116e-05 | 62.05
499 | 55 | 1.1635 | 1.16317 | 9.03116e-05 | 62.05
500 | 55.11 | 1.16341 | 1.16305 | 9.11116e-05 | 62.05
501 | 55.22 | 1.16331 | 1.16297 | 9.05116e-05 | 62.05
502 | 55.33 | 1.16319 | 1.16287 | 9.29116e-05 | 62.04
503 | 55.44 | 1.16308 | 1.16276 | 8.09116e-05 | 62.05
504 | 55.55 | 1.16297 | 1.16264 | 9.05116e-05 | 62.05
505 | 55.66 | 1.16287 | 1.16253 | 9.37116e-05 | 62.04
506 | 55.77 | 1.16276 | 1.16243 | 8.73116e-05 | 62.04
507 | 55.88 | 1.16265 | 1.16233 | 7.97116e-05 | 62.06
508 | 55.99 | 1.16254 | 1.16223 | 8.87116e-05 | 62.04
509 | 56.1 | 1.16244 | 1.16212 | 8.55116e-05 | 62.05
510 | 56.21 | 1.16234 | 1.16202 | 7.93116e-05 | 62.04
511 | 56.32 | 1.16223 | 1.16195 | 7.69116e-05 | 62.05
512 | 56.43 | 1.16214 | 1.16191 | 8.19116e-05 | 62.05
513 | 56.54 | 1.16205 | 1.16184 | 8.35116e-05 | 62.04
514 | 56.65 | 1.16197 | 1.16169 | 8.15116e-05 | 62.04
515 | 56.76 | 1.16189 | 1.16157 | 8.77116e-05 | 62.06
516 | 56.87 | 1.1618 | 1.16145 | 9.45116e-05 | 62.04
517 | 56.98 | 1.1617 | 1.16137 | 8.65116e-05 | 62.05
518 | 57.09 | 1.16159 | 1.16127 | 8.45116e-05 | 62.05
519 | 57.2 | 1.16148 | 1.16115 | 8.51116e-05 | 62.06
520 | 57.31 | 1.16137 | 1.16103 | 9.11116e-05 | 62.05
521 | 57.42 | 1.16127 | 1.16094 | 9.47116e-05 | 62.05
522 | 57.53 | 1.16116 | 1.16084 | 8.69116e-05 | 62.05
523 | 57.64 | 1.16105 | 1.16073 | 7.71116e-05 | 62.04
524 | 57.75 | 1.16095 | 1.16062 | 8.21116e-05 | 62.05
525 | 57.86 | 1.16084 | 1.16053 | 7.55116e-05 | 62.07
526 | 57.97 | 1.16074 | 1.16043 | 8.55116e-05 | 62.05
527 | 58.08 | 1.16064 | 1.16036 | 8.03116e-05 | 62.05
528 | 58.19 | 1.16054 | 1.16031 | 8.31116e-05 | 62.04
529 | 58.3 | 1.16045 | 1.16025 | 8.43116e-05 | 62.04
530 | 58.41 | 1.16038 | 1.16012 | 8.21116e-05 | 62.05
531 | 58.52 | 1.1603 | 1.15998 | 8.39116e-05 | 62.04
532 | 58.63 | 1.16022 | 1.15986 | 8.25116e-05 | 62.05
533 | 58.74 | 1.16012 | 1.15976 | 9.03116e-05 | 62.06
534 | 58.85 | 1.16 | 1.15966 | 8.13116e-05 | 62.05
535 | 58.96 | 1.15989 | 1.15954 | 9.11116e-05 | 62.04
536 | 59.07 | 1.15977 | 1.15941 | 7.99116e-05 | 62.04
537 | 59.18 | 1.15966 | 1.15933 | 8.69116e-05 | 62.05
538 | 59.29 | 1.15955 | 1.15923 | 8.43116e-05 | 62.04
539 | 59.4 | 1.15944 | 1.15913 | 8.63116e-05 | 62.06
540 | 59.51 | 1.15934 | 1.15901 | 7.83116e-05 | 62.04
541 | 59.62 | 1.15923 | 1.15891 | 8.11116e-05 | 62.04
542 | 59.73 | 1.15913 | 1.15882 | 8.01116e-05 | 62.04
543 | 59.84 | 1.15903 | 1.15876 | 7.35116e-05 | 62.05
544 | 59.95 | 1.15893 | 1.1587 | 8.31116e-05 | 62.04