## Metadata
Campo | Valor | Unidad
Técnica | Open Circuit Potential
Fecha | 4/6/2026
Hora | 13:18:34
Duración | 60 | s
tiempo de muestreo | 0.1 | s
estabilización | 0 | mV/s
Area | 25 | cm^2

## Data
Pt | tiempo | Vf | Vm | Ach | Temperatura
| s | V vs. Ref. | V | V | deg C
0 | 0.11 | 1.44576 | 1.44576 | 2.19116e-05 | 61.15
1 | 0.22 | 1.44569 | 1.44179 | 2.13116e-05 | 61.14
2 | 0.33 | 1.44522 | 1.43798 | 2.11116e-05 | 61.14
3 | 0.44 | 1.4439 | 1.43436 | 2.55116e-05 | 61.15
4 | 0.55 | 1.44153 | 1.43084 | 2.51116e-05 | 61.15
5 | 0.66 | 1.43837 | 1.42753 | 2.81116e-05 | 61.15
6 | 0.77 | 1.43486 | 1.42411 | 2.07116e-05 | 61.14
7 | 0.88 | 1.43129 | 1.42019 | 3.03116e-05 | 61.15
8 | 0.99 | 1.42774 | 1.41654 | 1.47116e-05 | 61.15
9 | 1.1 | 1.42416 | 1.41287 | 1.75116e-05 | 61.14
10 | 1.21 | 1.42052 | 1.40887 | 2.19116e-05 | 61.15
11 | 1.32 | 1.41681 | 1.405 | 2.19116e-05 | 61.15
12 | 1.43 | 1.41302 | 1.40057 | 2.39116e-05 | 61.15
13 | 1.54 | 1.40911 | 1.39611 | 3.71116e-05 | 61.15
14 | 1.65 | 1.40504 | 1.39141 | 3.37116e-05 | 61.15
15 | 1.76 | 1.40078 | 1.38664 | 3.19116e-05 | 61.15
16 | 1.87 | 1.39632 | 1.38171 | 3.47116e-05 | 61.14
17 | 1.98 | 1.39169 | 1.37671 | 3.11116e-05 | 61.15
18 | 2.09 | 1.38692 | 1.37163 | 2.81116e-05 | 61.14
19 | 2.2 | 1.38203 | 1.36635 | 2.89116e-05 | 61.16
20 | 2.31 | 1.37703 | 1.36114 | 2.65116e-05 | 61.15
21 | 2.42 | 1.37193 | 1.35598 | 2.93116e-05 | 61.16
22 | 2.53 | 1.36677 | 1.35092 | 2.81116e-05 | 61.14
23 | 2.64 | 1.3616 | 1.34591 | 2.39116e-05 | 61.14
24 | 2.75 | 1.35645 | 1.3407 | 2.95116e-05 | 61.15
25 | 2.86 | 1.35134 | 1.33576 | 2.65116e-05 | 61.14
26 | 2.97 | 1.34625 | 1.33086 | 3.37116e-05 | 61.13
27 | 3.08 | 1.3412 | 1.32611 | 4.45116e-05 | 61.16
28 | 3.19 | 1.33623 | 1.32155 | 3.69116e-05 | 61.15
29 | 3.3 | 1.33135 | 1.31675 | 2.71116e-05 | 61.15
30 | 3.41 | 1.32657 | 1.31229 | 3.23116e-05 | 61.15
31 | 3.52 | 1.32187 | 1.30789 | 2.55116e-05 | 61.16
32 | 3.63 | 1.31725 | 1.30377 | 3.31116e-05 | 61.15
33 | 3.74 | 1.31275 | 1.29965 | 3.79116e-05 | 61.16
34 | 3.85 | 1.30838 | 1.29567 | 2.51116e-05 | 61.15
35 | 3.96 | 1.30415 | 1.29162 | 3.09116e-05 | 61.15
36 | 4.07 | 1.30003 | 1.28788 | 2.35116e-05 | 61.15
37 | 4.18 | 1.296 | 1.2842 | 1.99116e-05 | 61.15
38 | 4.29 | 1.29207 | 1.28066 | 2.19116e-05 | 61.14
39 | 4.4 | 1.28826 | 1.27724 | 2.11116e-05 | 61.15
40 | 4.51 | 1.28458 | 1.27401 | 2.79116e-05 | 61.16
41 | 4.62 | 1.28103 | 1.27076 | 2.77116e-05 | 61.14
42 | 4.73 | 1.27761 | 1.26758 | 2.11116e-05 | 61.15
43 | 4.84 | 1.27429 | 1.26446 | 1.73116e-05 | 61.15
44 | 4.95 | 1.27105 | 1.26153 | 2.47116e-05 | 61.16
45 | 5.06 | 1.26789 | 1.25872 | 2.75116e-05 | 61.16
46 | 5.17 | 1.26482 | 1.25599 | 1.43116e-05 | 61.16
47 | 5.28 | 1.26186 | 1.25326 | 2.59116e-05 | 61.15
48 | 5.39 | 1.259 | 1.2507 | 2.51116e-05 | 61.16
49 | 5.5 | 1.25624 | 1.24833 | 2.03116e-05 | 61.15
50 | 5.61 | 1.25357 | 1.2457 | 2.35116e-05 | 61.16
51 | 5.72 | 1.25099 | 1.2435 | 2.81116e-05 | 61.14
52 | 5.83 | 1.24847 | 1.2409 | 2.77116e-05 | 61.16
53 | 5.94 | 1.24601 | 1.2387 | 1.71116e-05 | 61.17
54 | 6.05 | 1.2436 | 1.23647 | 2.51116e-05 | 61.16
55 | 6.16 | 1.24123 | 1.23429 | 1.93116e-05 | 61.15
56 | 6.27 | 1.23892 | 1.23231 | 1.81116e-05 | 61.15
57 | 6.38 | 1.2367 | 1.23033 | 2.13116e-05 | 61.14
58 | 6.49 | 1.23455 | 1.22815 | 2.41116e-05 | 61.15
59 | 6.6 | 1.23247 | 1.22619 | 2.69116e-05 | 61.14
60 | 6.71 | 1.23042 | 1.22439 | 1.99116e-05 | 61.16
61 | 6.82 | 1.22841 | 1.22271 | 2.29116e-05 | 61.14
62 | 6.93 | 1.22646 | 1.22098 | 2.89116e-05 | 61.15
63 | 7.04 | 1.22461 | 1.21924 | 3.13116e-05 | 61.16
64 | 7.15 | 1.22283 | 1.21738 | 2.65116e-05 | 61.16
65 | 7.26 | 1.22108 | 1.21551 | 2.81116e-05 | 61.14
66 | 7.37 | 1.21931 | 1.21387 | 2.73116e-05 | 61.15
67 | 7.48 | 1.21753 | 1.21228 | 3.01116e-05 | 61.14
68 | 7.59 | 1.21577 | 1.21074 | 1.59116e-05 | 61.14
69 | 7.7 | 1.21407 | 1.20923 | 1.91116e-05 | 61.15
70 | 7.81 | 1.21245 | 1.20776 | 2.61116e-05 | 61.15
71 | 7.92 | 1.21089 | 1.20639 | 2.35116e-05 | 61.14
72 | 8.03 | 1.20938 | 1.20501 | 2.11116e-05 | 61.14
73 | 8.14 | 1.20792 | 1.20353 | 1.79116e-05 | 61.14
74 | 8.25 | 1.20649 | 1.2021 | 2.45116e-05 | 61.14
75 | 8.36 | 1.20508 | 1.20077 | 1.77116e-05 | 61.15
76 | 8.47 | 1.20366 | 1.19953 | 2.95116e-05 | 61.15
77 | 8.58 | 1.20228 | 1.19836 | 2.43116e-05 | 61.15
78 | 8.69 | 1.20095 | 1.19711 | 1.43116e-05 | 61.16
79 | 8.8 | 1.19967 | 1.19573 | 2.77116e-05 | 61.14
80 | 8.91 | 1.19841 | 1.19454 | 2.85116e-05 | 61.15
81 | 9.02 | 1.19716 | 1.19368 | 1.87116e-05 | 61.14
82 | 9.13 | 1.19594 | 1.19232 | 9.31157e-06 | 61.16
83 | 9.24 | 1.19475 | 1.19103 | 2.33116e-05 | 61.14
84 | 9.35 | 1.19359 | 1.18989 | 2.53116e-05 | 61.16
85 | 9.46 | 1.1924 | 1.18887 | 2.31116e-05 | 61.15
86 | 9.57 | 1.19121 | 1.18771 | 1.61116e-05 | 61.16
87 | 9.68 | 1.19005 | 1.1867 | 2.35116e-05 | 61.13
88 | 9.79 | 1.18894 | 1.18579 | 2.51116e-05 | 61.15
89 | 9.9 | 1.18786 | 1.18462 | 2.47116e-05 | 61.13
90 | 10.01 | 1.18682 | 1.1837 | 2.95116e-05 | 61.15
91 | 10.12 | 1.18579 | 1.18273 | 1.77116e-05 | 61.14
92 | 10.23 | 1.18478 | 1.18176 | 2.31116e-05 | 61.14
93 | 10.34 | 1.18379 | 1.18101 | 2.27116e-05 | 61.14
94 | 10.45 | 1.18282 | 1.17986 | 1.69116e-05 | 61.15
95 | 10.56 | 1.18189 | 1.17914 | 3.17116e-05 | 61.14
96 | 10.67 | 1.18097 | 1.17812 | 2.17116e-05 | 61.16
97 | 10.78 | 1.18005 | 1.17731 | 3.07116e-05 | 61.13
98 | 10.89 | 1.17914 | 1.1764 | 2.29116e-05 | 61.15
99 | 11 | 1.17825 | 1.17561 | 2.33116e-05 | 61.14
100 | 11.11 | 1.17737 | 1.17476 | 1.81116e-05 | 61.15
101 | 11.22 | 1.17651 | 1.17402 | 2.81116e-05 | 61.15
102 | 11.33 | 1.17567 | 1.1732 | 2.37116e-05 | 61.15
103 | 11.44 | 1.17486 | 1.17246 | 3.29116e-05 | 61.14
104 | 11.55 | 1.17407 | 1.17168 | 3.15116e-05 | 61.16
105 | 11.66 | 1.17329 | 1.17123 | 2.15116e-05 | 61.14
106 | 11.77 | 1.17254 | 1.17015 | 2.21116e-05 | 61.15
107 | 11.88 | 1.17182 | 1.16968 | 2.99116e-05 | 61.14
108 | 11.99 | 1.17109 | 1.16867 | 1.97116e-05 | 61.15
109 | 12.1 | 1.17036 | 1.16829 | 2.53116e-05 | 61.15
110 | 12.21 | 1.16962 | 1.16734 | 2.93116e-05 | 61.15
111 | 12.32 | 1.1689 | 1.16674 | 1.79116e-05 | 61.14
112 | 12.43 | 1.16819 | 1.16614 | 2.47116e-05 | 61.16
113 | 12.54 | 1.16749 | 1.16532 | 2.51116e-05 | 61.13
114 | 12.65 | 1.1668 | 1.16462 | 2.31116e-05 | 61.15
115 | 12.76 | 1.16611 | 1.16401 | 2.49116e-05 | 61.14
116 | 12.87 | 1.16541 | 1.16349 | 9.91157e-06 | 61.15
117 | 12.98 | 1.16474 | 1.16281 | 2.35116e-05 | 61.13
118 | 13.09 | 1.1641 | 1.16217 | 2.35116e-05 | 61.15
119 | 13.2 | 1.16348 | 1.1617 | 1.19116e-05 | 61.13
120 | 13.31 | 1.16287 | 1.16106 | 2.71116e-05 | 61.15
121 | 13.42 | 1.16228 | 1.16046 | 2.23116e-05 | 61.13
122 | 13.53 | 1.16169 | 1.15996 | 1.73116e-05 | 61.14
123 | 13.64 | 1.16111 | 1.1594 | 2.85116e-05 | 61.15
124 | 13.75 | 1.16055 | 1.15883 | 2.47116e-05 | 61.15
125 | 13.86 | 1.15999 | 1.15838 | 2.19116e-05 | 61.15
126 | 13.97 | 1.15944 | 1.15782 | 1.99116e-05 | 61.15
127 | 14.08 | 1.15891 | 1.15728 | 2.47116e-05 | 61.15
128 | 14.19 | 1.15839 | 1.15697 | 1.71116e-05 | 61.14
129 | 14.3 | 1.15788 | 1.15634 | 2.21116e-05 | 61.14
130 | 14.41 | 1.15739 | 1.1558 | 2.07116e-05 | 61.16
131 | 14.52 | 1.1569 | 1.15549 | 1.57116e-05 | 61.14
132 | 14.63 | 1.15641 | 1.15497 | 2.71116e-05 | 61.15
133 | 14.74 | 1.15593 | 1.15446 | 3.19116e-05 | 61.14
134 | 14.85 | 1.15546 | 1.15401 | 2.05116e-05 | 61.15
135 | 14.96 | 1.15499 | 1.15371 | 1.23116e-05 | 61.15
136 | 15.07 | 1.15454 | 1.15319 | 2.55116e-05 | 61.15
137 | 15.18 | 1.1541 | 1.15269 | 2.23116e-05 | 61.15
138 | 15.29 | 1.15366 | 1.15234 | 1.39116e-05 | 61.15
139 | 15.4 | 1.15323 | 1.15213 | 2.77116e-05 | 61.15
140 | 15.51 | 1.15281 | 1.1515 | 2.43116e-05 | 61.15
141 | 15.62 | 1.15241 | 1.15103 | 2.43116e-05 | 61.15
142 | 15.73 | 1.152 | 1.15073 | 2.09116e-05 | 61.15
143 | 15.84 | 1.15158 | 1.15054 | 1.89116e-05 | 61.15
144 | 15.95 | 1.15117 | 1.14992 | 2.07116e-05 | 61.15
145 | 16.06 | 1.15078 | 1.14947 | 1.89116e-05 | 61.15
146 | 16.17 | 1.1504 | 1.14916 | 1.55116e-05 | 61.15
147 | 16.28 | 1.14999 | 1.14906 | 1.93116e-05 | 61.15
148 | 16.39 | 1.14961 | 1.1485 | 2.95116e-05 | 61.15
149 | 16.5 | 1.14926 | 1.14807 | 2.53116e-05 | 61.15
150 | 16.61 | 1.14891 | 1.14769 | 1.95116e-05 | 61.15
151 | 16.72 | 1.14854 | 1.1475 | 2.59116e-05 | 61.14
152 | 16.83 | 1.14816 | 1.14712 | 2.63116e-05 | 61.15
153 | 16.94 | 1.1478 | 1.14669 | 2.71116e-05 | 61.14
154 | 17.05 | 1.14746 | 1.14631 | 2.01116e-05 | 61.16
155 | 17.16 | 1.1471 | 1.14606 | 2.65116e-05 | 61.14
156 | 17.27 | 1.14675 | 1.1459 | 1.95116e-05 | 61.16
157 | 17.38 | 1.14642 | 1.14579 | 2.45116e-05 | 61.16
158 | 17.49 | 1.14614 | 1.1451 | 2.83116e-05 | 61.15
159 | 17.6 | 1.14588 | 1.14471 | 2.53116e-05 | 61.15
160 | 17.71 | 1.14557 | 1.14445 | 2.41116e-05 | 61.15
161 | 17.82 | 1.14521 | 1.1443 | 1.83116e-05 | 61.16
162 | 17.93 | 1.14485 | 1.14405 | 3.71116e-05 | 61.15
163 | 18.04 | 1.14454 | 1.14357 | 3.17116e-05 | 61.16
164 | 18.15 | 1.14426 | 1.14324 | 3.03116e-05 | 61.15
165 | 18.26 | 1.14396 | 1.14293 | 2.31116e-05 | 61.16
166 | 18.37 | 1.14364 | 1.14274 | 2.39116e-05 | 61.15
167 | 18.48 | 1.14332 | 1.14269 | 2.45116e-05 | 61.15
168 | 18.59 | 1.14304 | 1.14242 | 3.15116e-05 | 61.15
169 | 18.7 | 1.14281 | 1.14187 | 2.67116e-05 | 61.16
170 | 18.81 | 1.14258 | 1.14156 | 2.41116e-05 | 61.16
171 | 18.92 | 1.1423 | 1.14131 | 2.87116e-05 | 61.15
172 | 19.03 | 1.14198 | 1.14114 | 2.41116e-05 | 61.17
173 | 19.14 | 1.14167 | 1.14107 | 2.45116e-05 | 61.16
174 | 19.25 | 1.1414 | 1.14079 | 3.23116e-05 | 61.16
175 | 19.36 | 1.14118 | 1.14035 | 2.07116e-05 | 61.16
176 | 19.47 | 1.14097 | 1.14004 | 2.65116e-05 | 61.17
177 | 19.58 | 1.14071 | 1.13977 | 1.63116e-05 | 61.16
178 | 19.69 | 1.14042 | 1.13961 | 2.15116e-05 | 61.16
179 | 19.8 | 1.14012 | 1.13931 | 1.59116e-05 | 61.16
180 | 19.91 | 1.13984 | 1.13898 | 3.49116e-05 | 61.17
181 | 20.02 | 1.13958 | 1.13878 | 2.51116e-05 | 61.17
182 | 20.13 | 1.13931 | 1.13854 | 2.71116e-05 | 61.16
183 | 20.24 | 1.13905 | 1.13826 | 3.21116e-05 | 61.17
184 | 20.35 | 1.13879 | 1.13804 | 2.49116e-05 | 61.17
185 | 20.46 | 1.13855 | 1.13791 | 1.97116e-05 | 61.17
186 | 20.57 | 1.13831 | 1.13771 | 2.15116e-05 | 61.17
187 | 20.68 | 1.1381 | 1.13739 | 2.45116e-05 | 61.17
188 | 20.79 | 1.13789 | 1.1372 | 2.03116e-05 | 61.16
189 | 20.9 | 1.13767 | 1.13697 | 3.19116e-05 | 61.17
190 | 21.01 | 1.13745 | 1.13673 | 2.47116e-05 | 61.18
191 | 21.12 | 1.13721 | 1.13652 | 2.45116e-05 | 61.16
192 | 21.23 | 1.13699 | 1.13634 | 1.15116e-05 | 61.18
193 | 21.34 | 1.13677 | 1.13626 | 2.47116e-05 | 61.18
194 | 21.45 | 1.13656 | 1.13594 | 2.67116e-05 | 61.17
195 | 21.56 | 1.13638 | 1.13574 | 3.23116e-05 | 61.17
196 | 21.67 | 1.13619 | 1.13555 | 2.57116e-05 | 61.17
197 | 21.78 | 1.13598 | 1.13534 | 2.49116e-05 | 61.18
198 | 21.89 | 1.13577 | 1.13511 | 2.01116e-05 | 61.18
199 | 22 | 1.13556 | 1.13492 | 2.97116e-05 | 61.17
200 | 22.11 | 1.13535 | 1.13476 | 9.11157e-06 | 61.17
201 | 22.22 | 1.13515 | 1.13468 | 2.05116e-05 | 61.18
202 | 22.33 | 1.13497 | 1.13448 | 2.15116e-05 | 61.17
203 | 22.44 | 1.1348 | 1.1342 | 2.73116e-05 | 61.18
204 | 22.55 | 1.13463 | 1.13403 | 2.79116e-05 | 61.18
205 | 22.66 | 1.13445 | 1.13381 | 3.71116e-05 | 61.17
206 | 22.77 | 1.13425 | 1.13363 | 2.61116e-05 | 61.18
207 | 22.88 | 1.13404 | 1.13343 | 2.91116e-05 | 61.17
208 | 22.99 | 1.13384 | 1.13326 | 1.99116e-05 | 61.17
209 | 23.1 | 1.13365 | 1.13312 | 2.09116e-05 | 61.17
210 | 23.21 | 1.13346 | 1.13306 | 1.93116e-05 | 61.17
211 | 23.32 | 1.1333 | 1.13283 | 2.51116e-05 | 61.19
212 | 23.43 | 1.13315 | 1.13258 | 3.33116e-05 | 61.17
213 | 23.54 | 1.133 | 1.13242 | 3.77116e-05 | 61.17
214 | 23.65 | 1.13282 | 1.13223 | 1.95116e-05 | 61.17
215 | 23.76 | 1.13263 | 1.13205 | 1.71116e-05 | 61.18
216 | 23.87 | 1.13244 | 1.13186 | 2.39116e-05 | 61.17
217 | 23.98 | 1.13225 | 1.13171 | 2.55116e-05 | 61.18
218 | 24.09 | 1.13207 | 1.13157 | 2.45116e-05 | 61.17
219 | 24.2 | 1.1319 | 1.1315 | 2.05116e-05 | 61.18
220 | 24.31 | 1.13174 | 1.13144 | 2.05116e-05 | 61.17
221 | 24.42 | 1.13162 | 1.1312 | 2.75116e-05 | 61.17
222 | 24.53 | 1.1315 | 1.13097 | 1.97116e-05 | 61.18
223 | 24.64 | 1.13136 | 1.1308 | 2.01116e-05 | 61.17
224 | 24.75 | 1.1312 | 1.13062 | 2.89116e-05 | 61.19
225 | 24.86 | 1.13102 | 1.13047 | 2.69116e-05 | 61.18
226 | 24.97 | 1.13083 | 1.13029 | 2.61116e-05 | 61.19
227 | 25.08 | 1.13065 | 1.13014 | 2.29116e-05 | 61.19
228 | 25.19 | 1.13048 | 1.13001 | 1.83116e-05 | 61.19
229 | 25.3 | 1.13032 | 1.12992 | 1.21116e-05 | 61.18
230 | 25.41 | 1.13017 | 1.12988 | 2.31116e-05 | 61.19
231 | 25.52 | 1.13005 | 1.12978 | 1.61116e-05 | 61.19
232 | 25.63 | 1.12995 | 1.12952 | 2.43116e-05 | 61.18
233 | 25.74 | 1.12984 | 1.12932 | 3.17116e-05 | 61.2
234 | 25.85 | 1.12971 | 1.12914 | 2.53116e-05 | 61.19
235 | 25.96 | 1.12954 | 1.12898 | 1.87116e-05 | 61.19
236 | 26.07 | 1.12936 | 1.12884 | 2.65116e-05 | 61.19
237 | 26.18 | 1.12918 | 1.12867 | 2.65116e-05 | 61.19
238 | 26.29 | 1.12901 | 1.12853 | 2.31116e-05 | 61.19
239 | 26.4 | 1.12885 | 1.1284 | 2.69116e-05 | 61.19
240 | 26.51 | 1.12869 | 1.12832 | 1.87116e-05 | 61.19
241 | 26.62 | 1.12856 | 1.12829 | 1.29116e-05 | 61.2
242 | 26.73 | 1.12844 | 1.12823 | 1.61116e-05 | 61.19
243 | 26.84 | 1.12835 | 1.12804 | 2.15116e-05 | 61.19
244 | 26.95 | 1.12827 | 1.1278 | 2.17116e-05 | 61.19
245 | 27.06 | 1.12816 | 1.12762 | 1.85116e-05 | 61.18
246 | 27.17 | 1.12802 | 1.12746 | 2.59116e-05 | 61.19
247 | 27.28 | 1.12784 | 1.12732 | 2.87116e-05 | 61.2
248 | 27.39 | 1.12766 | 1.12716 | 3.23116e-05 | 61.19
249 | 27.5 | 1.12749 | 1.12703 | 2.11116e-05 | 61.19
250 | 27.61 | 1.12733 | 1.12691 | 2.41116e-05 | 61.19
251 | 27.72 | 1.12718 | 1.12679 | 1.67116e-05 | 61.19
252 | 27.83 | 1.12705 | 1.12672 | 1.85116e-05 | 61.2
253 | 27.94 | 1.12693 | 1.1267 | 1.71116e-05 | 61.2
254 | 28.05 | 1.12683 | 1.12662 | 1.93116e-05 | 61.2
255 | 28.16 | 1.12675 | 1.12643 | 2.79116e-05 | 61.2
256 | 28.27 | 1.12666 | 1.12618 | 3.55116e-05 | 61.2
257 | 28.38 | 1.12655 | 1.12599 | 2.89116e-05 | 61.21
258 | 28.49 | 1.1264 | 1.12582 | 3.35116e-05 | 61.2
259 | 28.6 | 1.12622 | 1.12571 | 2.85116e-05 | 61.19
260 | 28.71 | 1.12603 | 1.12557 | 3.19116e-05 | 61.2
261 | 28.82 | 1.12586 | 1.12541 | 2.25116e-05 | 61.21
262 | 28.93 | 1.12571 | 1.1253 | 2.99116e-05 | 61.2
263 | 29.04 | 1.12557 | 1.1252 | 1.93116e-05 | 61.2
264 | 29.15 | 1.12544 | 1.12513 | 2.17116e-05 | 61.19
265 | 29.26 | 1.12533 | 1.1251 | 2.01116e-05 | 61.2
266 | 29.37 | 1.12523 | 1.12507 | 2.25116e-05 | 61.2
267 | 29.48 | 1.12516 | 1.12492 | 3.05116e-05 | 61.2
268 | 29.59 | 1.12509 | 1.12464 | 3.13116e-05 | 61.2
269 | 29.7 | 1.125 | 1.12445 | 2.71116e-05 | 61.2
270 | 29.81 | 1.12486 | 1.12427 | 3.15116e-05 | 61.2
271 | 29.92 | 1.12468 | 1.12416 | 2.95116e-05 | 61.2
272 | 30.03 | 1.1245 | 1.12403 | 2.15116e-05 | 61.2
273 | 30.14 | 1.12432 | 1.12389 | 2.63116e-05 | 61.2
274 | 30.25 | 1.12417 | 1.12377 | 2.41116e-05 | 61.2
275 | 30.36 | 1.12403 | 1.12366 | 2.15116e-05 | 61.2
276 | 30.47 | 1.12391 | 1.12356 | 1.73116e-05 | 61.19
277 | 30.58 | 1.12379 | 1.12351 | 1.79116e-05 | 61.2
278 | 30.69 | 1.12368 | 1.12349 | 1.77116e-05 | 61.2
279 | 30.8 | 1.1236 | 1.12347 | 1.79116e-05 | 61.2
280 | 30.91 | 1.12353 | 1.12335 | 2.11116e-05 | 61.21
281 | 31.02 | 1.12348 | 1.12309 | 2.27116e-05 | 61.2
282 | 31.13 | 1.12341 | 1.12285 | 1.97116e-05 | 61.2
283 | 31.24 | 1.12328 | 1.12267 | 3.21116e-05 | 61.2
284 | 31.35 | 1.12311 | 1.12256 | 2.41116e-05 | 61.2
285 | 31.46 | 1.12291 | 1.12245 | 2.95116e-05 | 61.21
286 | 31.57 | 1.12273 | 1.12232 | 1.65116e-05 | 61.2
287 | 31.68 | 1.12258 | 1.12219 | 2.69116e-05 | 61.21
288 | 31.79 | 1.12245 | 1.12208 | 2.69116e-05 | 61.19
289 | 31.9 | 1.12233 | 1.12199 | 2.77116e-05 | 61.2
290 | 32.01 | 1.12221 | 1.12193 | 1.53116e-05 | 61.2
291 | 32.12 | 1.1221 | 1.12188 | 2.99116e-05 | 61.2
292 | 32.23 | 1.12201 | 1.12175 | 3.19116e-05 | 61.19
293 | 32.34 | 1.12193 | 1.12156 | 2.33116e-05 | 61.2
294 | 32.45 | 1.12184 | 1.1214 | 3.03116e-05 | 61.19
295 | 32.56 | 1.12172 | 1.12125 | 2.95116e-05 | 61.2
296 | 32.67 | 1.12158 | 1.12109 | 2.95116e-05 | 61.21
297 | 32.78 | 1.12142 | 1.12098 | 2.59116e-05 | 61.2
298 | 32.89 | 1.12127 | 1.12087 | 3.53116e-05 | 61.2
299 | 33 | 1.12113 | 1.12078 | 2.57116e-05 | 61.2
300 | 33.11 | 1.121 | 1.12068 | 3.07116e-05 | 61.21
301 | 33.22 | 1.12089 | 1.12055 | 3.23116e-05 | 61.21
302 | 33.33 | 1.12078 | 1.12043 | 2.45116e-05 | 61.2
303 | 33.44 | 1.12067 | 1.12036 | 2.13116e-05 | 61.21
304 | 33.55 | 1.12057 | 1.12032 | 2.19116e-05 | 61.2
305 | 33.66 | 1.12047 | 1.12029 | 2.27116e-05 | 61.21
306 | 33.77 | 1.12039 | 1.12027 | 2.19116e-05 | 61.2
307 | 33.88 | 1.12033 | 1.12018 | 1.83116e-05 | 61.21
308 | 33.99 | 1.12029 | 1.11989 | 2.61116e-05 | 61.2
309 | 34.1 | 1.12021 | 1.11961 | 3.17116e-05 | 61.21
310 | 34.21 | 1.12008 | 1.11944 | 3.11116e-05 | 61.22
311 | 34.32 | 1.1199 | 1.11933 | 3.25116e-05 | 61.21
312 | 34.43 | 1.1197 | 1.1192 | 2.07116e-05 | 61.22
313 | 34.54 | 1.11951 | 1.11909 | 3.27116e-05 | 61.21
314 | 34.65 | 1.11935 | 1.11897 | 2.07116e-05 | 61.21
315 | 34.76 | 1.11922 | 1.11885 | 1.77116e-05 | 61.21
316 | 34.87 | 1.1191 | 1.11876 | 2.15116e-05 | 61.21
317 | 34.98 | 1.11898 | 1.11872 | 1.65116e-05 | 61.2
318 | 35.09 | 1.11888 | 1.1187 | 1.55116e-05 | 61.21
319 | 35.2 | 1.1188 | 1.11866 | 1.87116e-05 | 61.21
320 | 35.31 | 1.11873 | 1.11846 | 3.07116e-05 | 61.21
321 | 35.42 | 1.11867 | 1.11825 | 3.37116e-05 | 61.22
322 | 35.53 | 1.11858 | 1.11804 | 2.53116e-05 | 61.21
323 | 35.64 | 1.11844 | 1.11785 | 3.09116e-05 | 61.22
324 | 35.75 | 1.11827 | 1.11773 | 2.87116e-05 | 61.21
325 | 35.86 | 1.11808 | 1.11764 | 2.21116e-05 | 61.2
326 | 35.97 | 1.11791 | 1.11753 | 2.15116e-05 | 61.21
327 | 36.08 | 1.11777 | 1.11742 | 2.37116e-05 | 61.21
328 | 36.19 | 1.11764 | 1.1173 | 2.11116e-05 | 61.23
329 | 36.3 | 1.11753 | 1.11719 | 2.27116e-05 | 61.21
330 | 36.41 | 1.11742 | 1.11713 | 2.01116e-05 | 61.22
331 | 36.52 | 1.11732 | 1.1171 | 3.29116e-05 | 61.21
332 | 36.63 | 1.11723 | 1.1171 | 1.75116e-05 | 61.21
333 | 36.74 | 1.11716 | 1.11709 | 2.53116e-05 | 61.22
334 | 36.85 | 1.11712 | 1.11701 | 2.15116e-05 | 61.22
335 | 36.96 | 1.11709 | 1.11678 | 2.07116e-05 | 61.22
336 | 37.07 | 1.11703 | 1.11645 | 2.05116e-05 | 61.2
337 | 37.18 | 1.11692 | 1.11623 | 2.87116e-05 | 61.2
338 | 37.29 | 1.11674 | 1.11611 | 2.53116e-05 | 61.22
339 | 37.4 | 1.11653 | 1.11601 | 2.03116e-05 | 61.21
340 | 37.51 | 1.11632 | 1.11592 | 1.05116e-05 | 61.21
341 | 37.62 | 1.11616 | 1.1158 | 1.79116e-05 | 61.22
342 | 37.73 | 1.11602 | 1.11567 | 1.83116e-05 | 61.22
343 | 37.84 | 1.11591 | 1.11558 | 9.51157e-06 | 61.22
344 | 37.95 | 1.1158 | 1.11553 | 1.39116e-05 | 61.22
345 | 38.06 | 1.1157 | 1.1155 | 2.13116e-05 | 61.22
346 | 38.17 | 1.11561 | 1.11546 | 2.43116e-05 | 61.23
347 | 38.28 | 1.11555 | 1.11536 | 1.75116e-05 | 61.22
348 | 38.39 | 1.11549 | 1.1152 | 2.55116e-05 | 61.21
349 | 38.5 | 1.11542 | 1.11499 | 3.15116e-05 | 61.22
350 | 38.61 | 1.11532 | 1.11476 | 2.11116e-05 | 61.22
351 | 38.72 | 1.11518 | 1.11458 | 2.79116e-05 | 61.22
352 | 38.83 | 1.115 | 1.11448 | 1.81116e-05 | 61.23
353 | 38.94 | 1.11481 | 1.11438 | 1.85116e-05 | 61.21
354 | 39.05 | 1.11464 | 1.11429 | 2.19116e-05 | 61.21
355 | 39.16 | 1.1145 | 1.11417 | 2.35116e-05 | 61.21
356 | 39.27 | 1.11439 | 1.11405 | 1.57116e-05 | 61.23
357 | 39.38 | 1.11428 | 1.11397 | 1.85116e-05 | 61.22
358 | 39.49 | 1.11418 | 1.11382 | 1.85116e-05 | 61.22
359 | 39.6 | 1.11407 | 1.11361 | 1.63116e-05 | 61.21
360 | 39.71 | 1.11394 | 1.11348 | 2.11116e-05 | 61.22
361 | 39.82 | 1.1138 | 1.11336 | 3.09116e-05 | 61.22
362 | 39.93 | 1.11365 | 1.11325 | 2.59116e-05 | 61.22
363 | 40.04 | 1.11351 | 1.11313 | 2.29116e-05 | 61.22
364 | 40.15 | 1.11338 | 1.11301 | 2.17116e-05 | 61.24
365 | 40.26 | 1.11325 | 1.11289 | 1.79116e-05 | 61.22
366 | 40.37 | 1.11313 | 1.11277 | 2.45116e-05 | 61.22
367 | 40.48 | 1.11302 | 1.11265 | 9.51157e-06 | 61.22
368 | 40.59 | 1.1129 | 1.11254 | 2.33116e-05 | 61.23
369 | 40.7 | 1.11278 | 1.11241 | 1.75116e-05 | 61.22
370 | 40.81 | 1.11266 | 1.11234 | 2.27116e-05 | 61.22
371 | 40.92 | 1.11255 | 1.11229 | 2.05116e-05 | 61.23
372 | 41.03 | 1.11245 | 1.11219 | 2.09116e-05 | 61.22
373 | 41.14 | 1.11235 | 1.11202 | 1.93116e-05 | 61.22
374 | 41.25 | 1.11226 | 1.11188 | 2.49116e-05 | 61.22
375 | 41.36 | 1.11216 | 1.11176 | 2.81116e-05 | 61.21
376 | 41.47 | 1.11204 | 1.11164 | 1.57116e-05 | 61.23
377 | 41.58 | 1.1119 | 1.1115 | 1.95116e-05 | 61.21
378 | 41.69 | 1.11177 | 1.11138 | 2.49116e-05 | 61.22
379 | 41.8 | 1.11164 | 1.11127 | 2.49116e-05 | 61.21
380 | 41.91 | 1.11152 | 1.11115 | 2.07116e-05 | 61.21
381 | 42.02 | 1.11139 | 1.11103 | 2.75116e-05 | 61.21
382 | 42.13 | 1.11127 | 1.11091 | 2.11116e-05 | 61.21
383 | 42.24 | 1.11116 | 1.11079 | 1.83116e-05 | 61.2
384 | 42.35 | 1.11104 | 1.11073 | 2.25116e-05 | 61.22
385 | 42.46 | 1.11093 | 1.11067 | 1.63116e-05 | 61.19
386 | 42.57 | 1.11082 | 1.11055 | 1.81116e-05 | 61.22
387 | 42.68 | 1.11073 | 1.11038 | 1.21116e-05 | 61.19
388 | 42.79 | 1.11064 | 1.11024 | 2.85116e-05 | 61.22
389 | 42.9 | 1.11053 | 1.11012 | 2.87116e-05 | 61.21
390 | 43.01 | 1.1104 | 1.11 | 2.41116e-05 | 61.21
391 | 43.12 | 1.11027 | 1.10986 | 2.33116e-05 | 61.2
392 | 43.23 | 1.11013 | 1.10975 | 2.61116e-05 | 61.21
393 | 43.34 | 1.11 | 1.10963 | 1.79116e-05 | 61.2
394 | 43.45 | 1.10988 | 1.10951 | 1.97116e-05 | 61.2
395 | 43.56 | 1.10976 | 1.1094 | 2.91116e-05 | 61.21
396 | 43.67 | 1.10964 | 1.10926 | 1.05116e-05 | 61.2
397 | 43.78 | 1.10952 | 1.10916 | 1.87116e-05 | 61.2
398 | 43.89 | 1.1094 | 1.1091 | 5.11157e-06 | 61.21
399 | 44 | 1.10929 | 1.10906 | 1.51116e-05 | 61.2
400 | 44.11 | 1.10919 | 1.10891 | 1.73116e-05 | 61.21
401 | 44.22 | 1.10911 | 1.10875 | 2.51116e-05 | 61.2
402 | 44.33 | 1.10901 | 1.10861 | 1.81116e-05 | 61.2
403 | 44.44 | 1.1089 | 1.10848 | 2.69116e-05 | 61.21
404 | 44.55 | 1.10877 | 1.10833 | 1.57116e-05 | 61.21
405 | 44.66 | 1.10863 | 1.10819 | 2.45116e-05 | 61.21
406 | 44.77 | 1.10849 | 1.10809 | 2.49116e-05 | 61.21
407 | 44.88 | 1.10835 | 1.10797 | 1.31116e-05 | 61.2
408 | 44.99 | 1.10822 | 1.10784 | 1.47116e-05 | 61.21
409 | 45.1 | 1.10809 | 1.10772 | 2.07116e-05 | 61.19
410 | 45.21 | 1.10797 | 1.1076 | 2.87116e-05 | 61.21
411 | 45.32 | 1.10785 | 1.10753 | 2.19116e-05 | 61.2
412 | 45.43 | 1.10774 | 1.10747 | 1.45116e-05 | 61.21
413 | 45.54 | 1.10763 | 1.10737 | 1.89116e-05 | 61.2
414 | 45.65 | 1.10754 | 1.10721 | 2.47116e-05 | 61.2
415 | 45.76 | 1.10745 | 1.10705 | 2.51116e-05 | 61.19
416 | 45.87 | 1.10734 | 1.10692 | 2.53116e-05 | 61.21
417 | 45.98 | 1.10721 | 1.10678 | 2.89116e-05 | 61.2
418 | 46.09 | 1.10707 | 1.10663 | 2.57116e-05 | 61.2
419 | 46.2 | 1.10693 | 1.10652 | 3.61116e-05 | 61.2
420 | 46.31 | 1.10679 | 1.10639 | 2.01116e-05 | 61.19
421 | 46.42 | 1.10666 | 1.10628 | 2.19116e-05 | 61.2
422 | 46.53 | 1.10653 | 1.10615 | 2.23116e-05 | 61.19
423 | 46.64 | 1.10641 | 1.10602 | 2.67116e-05 | 61.2
424 | 46.75 | 1.10628 | 1.10594 | 1.77116e-05 | 61.2
425 | 46.86 | 1.10617 | 1.10589 | 2.27116e-05 | 61.19
426 | 46.97 | 1.10606 | 1.10584 | 2.15116e-05 | 61.21
427 | 47.08 | 1.10597 | 1.10569 | 2.51116e-05 | 61.2
428 | 47.19 | 1.10589 | 1.10551 | 2.87116e-05 | 61.19
429 | 47.3 | 1.10579 | 1.10534 | 2.99116e-05 | 61.19
430 | 47.41 | 1.10567 | 1.10519 | 2.95116e-05 | 61.19
431 | 47.52 | 1.10553 | 1.10504 | 2.43116e-05 | 61.19
432 | 47.63 | 1.10537 | 1.10493 | 2.81116e-05 | 61.2
433 | 47.74 | 1.10521 | 1.1048 | 2.03116e-05 | 61.18
434 | 47.85 | 1.10507 | 1.1047 | 2.77116e-05 | 61.2
435 | 47.96 | 1.10494 | 1.10457 | 1.59116e-05 | 61.19
436 | 48.07 | 1.10482 | 1.10444 | 2.37116e-05 | 61.18
437 | 48.18 | 1.1047 | 1.10434 | 1.43116e-05 | 61.18
438 | 48.29 | 1.10458 | 1.1043 | 1.67116e-05 | 61.19
439 | 48.4 | 1.10447 | 1.10424 | 2.41116e-05 | 61.19
440 | 48.51 | 1.10438 | 1.10411 | 1.15116e-05 | 61.19
441 | 48.62 | 1.10429 | 1.10394 | 2.21116e-05 | 61.19
442 | 48.73 | 1.1042 | 1.10378 | 2.75116e-05 | 61.2
443 | 48.84 | 1.10409 | 1.10362 | 1.89116e-05 | 61.18
444 | 48.95 | 1.10395 | 1.10345 | 2.23116e-05 | 61.2
445 | 49.06 | 1.10379 | 1.10334 | 1.95116e-05 | 61.18
446 | 49.17 | 1.10364 | 1.10322 | 1.37116e-05 | 61.2
447 | 49.28 | 1.10349 | 1.10311 | 2.43116e-05 | 61.18
448 | 49.39 | 1.10336 | 1.10297 | 2.69116e-05 | 61.19
449 | 49.5 | 1.10323 | 1.10285 | 1.43116e-05 | 61.18
450 | 49.61 | 1.10311 | 1.10275 | 1.69116e-05 | 61.19
451 | 49.72 | 1.10299 | 1.1027 | 2.19116e-05 | 61.18
452 | 49.83 | 1.10288 | 1.10264 | 2.35116e-05 | 61.19
453 | 49.94 | 1.10278 | 1.1025 | 2.15116e-05 | 61.17
454 | 50.05 | 1.1027 | 1.10234 | 2.53116e-05 | 61.17
455 | 50.16 | 1.1026 | 1.10218 | 2.79116e-05 | 61.18
456 | 50.27 | 1.10249 | 1.10202 | 3.43116e-05 | 61.17
457 | 50.38 | 1.10235 | 1.10186 | 3.55116e-05 | 61.17
458 | 50.49 | 1.10219 | 1.10174 | 4.13116e-05 | 61.19
459 | 50.6 | 1.10204 | 1.10163 | 2.75116e-05 | 61.18
460 | 50.71 | 1.10189 | 1.10151 | 2.09116e-05 | 61.18
461 | 50.82 | 1.10176 | 1.10138 | 2.07116e-05 | 61.19
462 | 50.93 | 1.10163 | 1.10125 | 2.75116e-05 | 61.17
463 | 51.04 | 1.10151 | 1.10115 | 1.95116e-05 | 61.18
464 | 51.15 | 1.10139 | 1.10111 | 2.15116e-05 | 61.17
465 | 51.26 | 1.10128 | 1.10106 | 1.75116e-05 | 61.18
466 | 51.37 | 1.10119 | 1.10096 | 2.27116e-05 | 61.18
467 | 51.48 | 1.10111 | 1.1008 | 3.21116e-05 | 61.17
468 | 51.59 | 1.10103 | 1.10058 | 2.91116e-05 | 61.17
469 | 51.7 | 1.10092 | 1.10038 | 4.01116e-05 | 61.18
470 | 51.81 | 1.10077 | 1.10023 | 3.49116e-05 | 61.17
471 | 51.92 | 1.1006 | 1.10013 | 2.63116e-05 | 61.17
472 | 52.03 | 1.10043 | 1.10001 | 3.07116e-05 | 61.17
473 | 52.14 | 1.10027 | 1.09988 | 2.41116e-05 | 61.17
474 | 52.25 | 1.10014 | 1.09975 | 2.33116e-05 | 61.18
475 | 52.36 | 1.10001 | 1.09963 | 2.41116e-05 | 61.17
476 | 52.47 | 1.09989 | 1.09954 | 1.93116e-05 | 61.18
477 | 52.58 | 1.09977 | 1.0995 | 2.53116e-05 | 61.18
478 | 52.69 | 1.09967 | 1.09947 | 1.73116e-05 | 61.17
479 | 52.8 | 1.09958 | 1.09936 | 2.65116e-05 | 61.17
480 | 52.91 | 1.0995 | 1.09914 | 3.29116e-05 | 61.17
481 | 53.02 | 1.09942 | 1.09892 | 2.63116e-05 | 61.17
482 | 53.13 | 1.0993 | 1.09873 | 1.69116e-05 | 61.16
483 | 53.24 | 1.09914 | 1.09859 | 2.63116e-05 | 61.16
484 | 53.35 | 1.09896 | 1.0985 | 2.15116e-05 | 61.17
485 | 53.46 | 1.09879 | 1.09838 | 2.35116e-05 | 61.17
486 | 53.57 | 1.09863 | 1.09824 | 2.25116e-05 | 61.16
487 | 53.68 | 1.0985 | 1.09813 | 2.19116e-05 | 61.16
488 | 53.79 | 1.09838 | 1.09801 | 1.95116e-05 | 61.16
489 | 53.9 | 1.09826 | 1.09793 | 1.67116e-05 | 61.17
490 | 54.01 | 1.09814 | 1.09789 | 2.41116e-05 | 61.17
491 | 54.12 | 1.09804 | 1.09785 | 2.33116e-05 | 61.16
492 | 54.23 | 1.09796 | 1.09774 | 2.47116e-05 | 61.16
493 | 54.34 | 1.09789 | 1.09755 | 2.41116e-05 | 61.17
494 | 54.45 | 1.09781 | 1.09732 | 2.91116e-05 | 61.16
495 | 54.56 | 1.09769 | 1.09712 | 3.33116e-05 | 61.16
496 | 54.67 | 1.09754 | 1.09699 | 3.35116e-05 | 61.15
497 | 54.78 | 1.09736 | 1.0969 | 2.15116e-05 | 61.16
498 | 54.89 | 1.09718 | 1.09678 | 1.89116e-05 | 61.17
499 | 55 | 1.09703 | 1.09665 | 2.63116e-05 | 61.16
500 | 55.11 | 1.0969 | 1.09654 | 2.19116e-05 | 61.17
501 | 55.22 | 1.09678 | 1.09642 | 2.03116e-05 | 61.16
502 | 55.33 | 1.09666 | 1.09635 | 2.25116e-05 | 61.15
503 | 55.44 | 1.09655 | 1.0963 | 2.31116e-05 | 61.16
504 | 55.55 | 1.09645 | 1.09619 | 3.09116e-05 | 61.16
505 | 55.66 | 1.09636 | 1.096 | 3.05116e-05 | 61.16
506 | 55.77 | 1.09627 | 1.09582 | 2.57116e-05 | 61.16
507 | 55.88 | 1.09615 | 1.09565 | 2.57116e-05 | 61.16
508 | 55.99 | 1.096 | 1.09546 | 2.81116e-05 | 61.17
509 | 56.1 | 1.09584 | 1.09538 | 2.45116e-05 | 61.16
510 | 56.21 | 1.09567 | 1.09529 | 3.77116e-05 | 61.15
511 | 56.32 | 1.09552 | 1.09517 | 2.65116e-05 | 61.16
512 | 56.43 | 1.0954 | 1.09506 | 2.67116e-05 | 61.17
513 | 56.54 | 1.09528 | 1.09494 | 3.61116e-05 | 61.16
514 | 56.65 | 1.09518 | 1.0948 | 2.29116e-05 | 61.14
515 | 56.76 | 1.09506 | 1.09474 | 2.17116e-05 | 61.16
516 | 56.87 | 1.09495 | 1.0947 | 2.45116e-05 | 61.16
517 | 56.98 | 1.09485 | 1.09467 | 3.77116e-05 | 61.15
518 | 57.09 | 1.09477 | 1.09457 | 2.37116e-05 | 61.15
519 | 57.2 | 1.0947 | 1.09435 | 2.39116e-05 | 61.16
520 | 57.31 | 1.09462 | 1.09405 | 3.13116e-05 | 61.16
521 | 57.42 | 1.0945 | 1.09386 | 3.73116e-05 | 61.16
522 | 57.53 | 1.09432 | 1.09375 | 3.03116e-05 | 61.16
523 | 57.64 | 1.09412 | 1.09365 | 2.43116e-05 | 61.16
524 | 57.75 | 1.09394 | 1.0935 | 2.43116e-05 | 61.16
525 | 57.86 | 1.09378 | 1.09337 | 3.65116e-05 | 61.16
526 | 57.97 | 1.09364 | 1.09327 | 2.83116e-05 | 61.16
527 | 58.08 | 1.09351 | 1.09317 | 2.43116e-05 | 61.17
528 | 58.19 | 1.0934 | 1.09312 | 2.81116e-05 | 61.15
529 | 58.3 | 1.09329 | 1.09309 | 2.07116e-05 | 61.16
530 | 58.41 | 1.0932 | 1.09301 | 3.61116e-05 | 61.17
531 | 58.52 | 1.09313 | 1.09277 | 3.25116e-05 | 61.16
532 | 58.63 | 1.09305 | 1.09251 | 3.29116e-05 | 61.15
533 | 58.74 | 1.09293 | 1.09232 | 2.51116e-05 | 61.16
534 | 58.85 | 1.09276 | 1.09219 | 2.93116e-05 | 61.17
535 | 58.96 | 1.09257 | 1.0921 | 2.21116e-05 | 61.15
536 | 59.07 | 1.09238 | 1.09198 | 2.35116e-05 | 61.16
537 | 59.18 | 1.09223 | 1.09185 | 2.93116e-05 | 61.15
538 | 59.29 | 1.0921 | 1.09173 | 2.59116e-05 | 61.15
539 | 59.4 | 1.09198 | 1.09162 | 2.53116e-05 | 61.15
540 | 59.51 | 1.09186 | 1.09154 | 1.39116e-05 | 61.15
541 | 59.62 | 1.09175 | 1.0915 | 2.61116e-05 | 61.15
542 | 59.73 | 1.09165 | 1.09148 | 2.53116e-05 | 61.14
543 | 59.84 | 1.09157 | 1.09142 | 2.05116e-05 | 61.15
544 | 59.95 | 1.09151 | 1.09125 | 2.55116e-05 | 61.15