## Metadata
Campo | Valor | Unidad
Técnica | Open Circuit Potential
Fecha | 24/2/2026
Hora | 4:25:15
Duración | 60 | s
tiempo de muestreo | 0.1 | s
estabilización | 0 | mV/s
Area | 25 | cm^2

## Data
Pt | tiempo | Vf | Vm | Ach | Temperatura
| s | V vs. Ref. | V | V | deg C
0 | 0.11 | 1.62919 | 1.62919 | -1.48843e-06 | 63.83
1 | 0.22 | 1.62908 | 1.62338 | -5.28843e-06 | 63.83
2 | 0.33 | 1.62841 | 1.61845 | -4.68843e-06 | 63.83
3 | 0.44 | 1.62655 | 1.61405 | -1.08843e-06 | 63.83
4 | 0.55 | 1.62334 | 1.61002 | 2.71156e-06 | 63.84
5 | 0.66 | 1.61923 | 1.60646 | 5.11565e-07 | 63.84
6 | 0.77 | 1.61489 | 1.60298 | -8.88431e-07 | 63.83
7 | 0.88 | 1.61074 | 1.5995 | -4.88431e-07 | 63.84
8 | 0.99 | 1.60689 | 1.59654 | 5.91157e-06 | 63.83
9 | 1.1 | 1.60333 | 1.59381 | -5.48843e-06 | 63.83
10 | 1.21 | 1.60002 | 1.59109 | -5.68843e-06 | 63.83
11 | 1.32 | 1.59695 | 1.58874 | -1.02884e-05 | 63.83
12 | 1.43 | 1.59411 | 1.58624 | -4.68843e-06 | 63.83
13 | 1.54 | 1.59145 | 1.58421 | -7.08843e-06 | 63.84
14 | 1.65 | 1.58896 | 1.58186 | 1.31157e-06 | 63.83
15 | 1.76 | 1.58659 | 1.57982 | -1.02884e-05 | 63.83
16 | 1.87 | 1.58433 | 1.57794 | -1.00884e-05 | 63.83
17 | 1.98 | 1.58216 | 1.57612 | -4.08843e-06 | 63.83
18 | 2.09 | 1.58009 | 1.57399 | 3.51157e-06 | 63.84
19 | 2.2 | 1.57811 | 1.57221 | -8.84284e-08 | 63.84
20 | 2.31 | 1.57617 | 1.57052 | 7.51157e-06 | 63.84
21 | 2.42 | 1.57428 | 1.56887 | -8.68843e-06 | 63.83
22 | 2.53 | 1.57245 | 1.56728 | -8.88843e-06 | 63.84
23 | 2.64 | 1.5707 | 1.56572 | -6.88843e-06 | 63.84
24 | 2.75 | 1.56904 | 1.56424 | 4.71157e-06 | 63.83
25 | 2.86 | 1.56743 | 1.56281 | -5.48843e-06 | 63.83
26 | 2.97 | 1.56589 | 1.56148 | -8.84284e-08 | 63.83
27 | 3.08 | 1.5644 | 1.56019 | -9.28843e-06 | 63.84
28 | 3.19 | 1.56298 | 1.55872 | -4.48843e-06 | 63.83
29 | 3.3 | 1.56159 | 1.55733 | 3.11567e-07 | 63.83
30 | 3.41 | 1.56022 | 1.55606 | -3.48843e-06 | 63.83
31 | 3.52 | 1.55886 | 1.55481 | 8.71157e-06 | 63.83
32 | 3.63 | 1.55751 | 1.55379 | -5.48843e-06 | 63.83
33 | 3.74 | 1.55622 | 1.55238 | -8.88843e-06 | 63.83
34 | 3.85 | 1.55497 | 1.55117 | -9.68843e-06 | 63.84
35 | 3.96 | 1.55375 | 1.55003 | -6.08843e-06 | 63.83
36 | 4.07 | 1.55253 | 1.54878 | -3.68843e-06 | 63.81
37 | 4.18 | 1.55131 | 1.54763 | -1.06884e-05 | 63.82
38 | 4.29 | 1.5501 | 1.54653 | -3.48843e-06 | 63.83
39 | 4.4 | 1.54891 | 1.54549 | -1.48843e-06 | 63.84
40 | 4.51 | 1.54776 | 1.54443 | -2.48843e-06 | 63.83
41 | 4.62 | 1.54665 | 1.5434 | 1.03116e-05 | 63.84
42 | 4.73 | 1.54558 | 1.54251 | -1.10884e-05 | 63.83
43 | 4.84 | 1.54454 | 1.54142 | -9.28843e-06 | 63.83
44 | 4.95 | 1.54352 | 1.54049 | -3.08843e-06 | 63.82
45 | 5.06 | 1.54253 | 1.53955 | -1.68843e-06 | 63.84
46 | 5.17 | 1.54154 | 1.53857 | -1.08843e-06 | 63.84
47 | 5.28 | 1.54058 | 1.53785 | -1.48884e-05 | 63.82
48 | 5.39 | 1.53963 | 1.53677 | -1.10884e-05 | 63.83
49 | 5.5 | 1.53872 | 1.536 | -8.08843e-06 | 63.84
50 | 5.61 | 1.53781 | 1.53497 | 5.11565e-07 | 63.83
51 | 5.72 | 1.53691 | 1.53419 | -3.68843e-06 | 63.82
52 | 5.83 | 1.53601 | 1.53327 | -7.48843e-06 | 63.82
53 | 5.94 | 1.53512 | 1.53251 | -2.88426e-07 | 63.82
54 | 6.05 | 1.53424 | 1.53167 | 5.11565e-07 | 63.82
55 | 6.16 | 1.53339 | 1.53088 | 5.91157e-06 | 63.83
56 | 6.27 | 1.53256 | 1.5301 | -3.48843e-06 | 63.83
57 | 6.38 | 1.53175 | 1.52938 | 7.11157e-06 | 63.83
58 | 6.49 | 1.53096 | 1.52852 | -3.08843e-06 | 63.84
59 | 6.6 | 1.53018 | 1.5279 | 6.71157e-06 | 63.83
60 | 6.71 | 1.52941 | 1.52699 | -4.28843e-06 | 63.82
61 | 6.82 | 1.52865 | 1.52658 | -6.88433e-07 | 63.83
62 | 6.93 | 1.5279 | 1.52555 | -6.88433e-07 | 63.82
63 | 7.04 | 1.52718 | 1.52501 | -5.68843e-06 | 63.83
64 | 7.15 | 1.52646 | 1.52411 | 7.51157e-06 | 63.83
65 | 7.26 | 1.52572 | 1.52342 | 1.11157e-06 | 63.83
66 | 7.37 | 1.52498 | 1.52261 | 7.11567e-07 | 63.82
67 | 7.48 | 1.52422 | 1.52197 | -1.16884e-05 | 63.84
68 | 7.59 | 1.52347 | 1.52131 | -1.48843e-06 | 63.82
69 | 7.7 | 1.52274 | 1.52061 | -5.28843e-06 | 63.82
70 | 7.81 | 1.52203 | 1.52002 | -6.48843e-06 | 63.82
71 | 7.92 | 1.52135 | 1.51934 | 5.11565e-07 | 63.82
72 | 8.03 | 1.52069 | 1.51875 | -1.54884e-05 | 63.82
73 | 8.14 | 1.52005 | 1.51813 | 5.11565e-07 | 63.84
74 | 8.25 | 1.51942 | 1.51748 | -5.88843e-06 | 63.82
75 | 8.36 | 1.51879 | 1.51699 | -1.08843e-06 | 63.83
76 | 8.47 | 1.51818 | 1.51629 | 3.11567e-07 | 63.83
77 | 8.58 | 1.51757 | 1.51568 | -8.88431e-07 | 63.84
78 | 8.69 | 1.51697 | 1.5152 | 7.11567e-07 | 63.83
79 | 8.8 | 1.51637 | 1.51452 | -1.28843e-06 | 63.84
80 | 8.91 | 1.51577 | 1.51398 | -7.28843e-06 | 63.82
81 | 9.02 | 1.51519 | 1.51347 | -6.28843e-06 | 63.83
82 | 9.13 | 1.51461 | 1.51284 | -4.28843e-06 | 63.83
83 | 9.24 | 1.51404 | 1.51234 | -1.00884e-05 | 63.82
84 | 9.35 | 1.51348 | 1.51183 | -5.28843e-06 | 63.82
85 | 9.46 | 1.51293 | 1.51122 | 1.71157e-06 | 63.83
86 | 9.57 | 1.51238 | 1.51074 | -2.28843e-06 | 63.84
87 | 9.68 | 1.51184 | 1.51027 | 8.91157e-06 | 63.83
88 | 9.79 | 1.51131 | 1.50963 | -6.28843e-06 | 63.81
89 | 9.9 | 1.51078 | 1.50916 | -2.48843e-06 | 63.82
90 | 10.01 | 1.51025 | 1.50875 | -6.08843e-06 | 63.81
91 | 10.12 | 1.50973 | 1.5081 | -8.48843e-06 | 63.83
92 | 10.23 | 1.50922 | 1.50762 | -1.88843e-06 | 63.83
93 | 10.34 | 1.50871 | 1.50734 | -7.08843e-06 | 63.82
94 | 10.45 | 1.50821 | 1.50664 | 1.71157e-06 | 63.82
95 | 10.56 | 1.50772 | 1.50616 | 3.31157e-06 | 63.82
96 | 10.67 | 1.50724 | 1.50588 | -2.88426e-07 | 63.82
97 | 10.78 | 1.50675 | 1.50523 | 2.11157e-06 | 63.83
98 | 10.89 | 1.50627 | 1.50475 | 3.11157e-06 | 63.82
99 | 11 | 1.5058 | 1.50434 | -2.88426e-07 | 63.82
100 | 11.11 | 1.50531 | 1.50402 | 5.91157e-06 | 63.81
101 | 11.22 | 1.50485 | 1.50333 | 3.11567e-07 | 63.83
102 | 11.33 | 1.50439 | 1.50287 | -2.68843e-06 | 63.82
103 | 11.44 | 1.50392 | 1.50264 | 1.07116e-05 | 63.82
104 | 11.55 | 1.50345 | 1.502 | 4.31157e-06 | 63.82
105 | 11.66 | 1.50299 | 1.5015 | 4.91157e-06 | 63.83
106 | 11.77 | 1.50253 | 1.50115 | -1.88843e-06 | 63.82
107 | 11.88 | 1.50207 | 1.50094 | -1.48843e-06 | 63.82
108 | 11.99 | 1.50163 | 1.50023 | -5.48843e-06 | 63.82
109 | 12.1 | 1.50121 | 1.49977 | -1.88843e-06 | 63.83
110 | 12.21 | 1.50078 | 1.49949 | 4.11157e-06 | 63.81
111 | 12.32 | 1.50034 | 1.49905 | 2.91157e-06 | 63.83
112 | 12.43 | 1.4999 | 1.49852 | -8.88843e-06 | 63.82
113 | 12.54 | 1.49947 | 1.4981 | -5.88843e-06 | 63.81
114 | 12.65 | 1.49903 | 1.49759 | -2.48843e-06 | 63.81
115 | 12.76 | 1.49858 | 1.49717 | 3.71157e-06 | 63.82
116 | 12.87 | 1.49812 | 1.49673 | -8.88431e-07 | 63.8
117 | 12.98 | 1.49766 | 1.49636 | -5.88843e-06 | 63.81
118 | 13.09 | 1.49721 | 1.49597 | -7.88843e-06 | 63.82
119 | 13.2 | 1.49679 | 1.49556 | -1.68843e-06 | 63.82
120 | 13.31 | 1.49638 | 1.49513 | -4.48843e-06 | 63.8
121 | 13.42 | 1.49598 | 1.49477 | -8.08843e-06 | 63.81
122 | 13.53 | 1.49559 | 1.4944 | 2.71156e-06 | 63.8
123 | 13.64 | 1.49519 | 1.494 | -9.68843e-06 | 63.8
124 | 13.75 | 1.4948 | 1.49358 | -5.48843e-06 | 63.8
125 | 13.86 | 1.49441 | 1.49321 | -1.40884e-05 | 63.81
126 | 13.97 | 1.49402 | 1.49293 | -2.88843e-06 | 63.81
127 | 14.08 | 1.49364 | 1.49249 | -2.28843e-06 | 63.81
128 | 14.19 | 1.49327 | 1.49209 | 6.51157e-06 | 63.81
129 | 14.3 | 1.4929 | 1.49169 | 4.11157e-06 | 63.81
130 | 14.41 | 1.49252 | 1.49146 | 5.11565e-07 | 63.8
131 | 14.52 | 1.49214 | 1.491 | 1.21116e-05 | 63.8
132 | 14.63 | 1.49178 | 1.49061 | 1.51157e-06 | 63.79
133 | 14.74 | 1.49141 | 1.49022 | 7.11567e-07 | 63.81
134 | 14.85 | 1.49104 | 1.48993 | 4.11157e-06 | 63.8
135 | 14.96 | 1.49066 | 1.48964 | -3.28843e-06 | 63.81
136 | 15.07 | 1.4903 | 1.4892 | 9.31157e-06 | 63.8
137 | 15.18 | 1.48995 | 1.48881 | -1.48843e-06 | 63.78
138 | 15.29 | 1.4896 | 1.48846 | 9.11572e-07 | 63.8
139 | 15.4 | 1.48924 | 1.48827 | 1.71157e-06 | 63.8
140 | 15.51 | 1.48888 | 1.48783 | 5.71157e-06 | 63.8
141 | 15.62 | 1.48854 | 1.48746 | 1.71157e-06 | 63.8
142 | 15.73 | 1.4882 | 1.48706 | -1.08843e-06 | 63.8
143 | 15.84 | 1.48785 | 1.48676 | -4.48843e-06 | 63.8
144 | 15.95 | 1.48749 | 1.48658 | -3.88844e-06 | 63.79
145 | 16.06 | 1.48715 | 1.48611 | 5.11157e-06 | 63.81
146 | 16.17 | 1.48682 | 1.48574 | 6.31157e-06 | 63.79
147 | 16.28 | 1.48649 | 1.48536 | 9.11572e-07 | 63.8
148 | 16.39 | 1.48615 | 1.48513 | 7.11567e-07 | 63.79
149 | 16.5 | 1.48579 | 1.48488 | 8.31157e-06 | 63.8
150 | 16.61 | 1.48546 | 1.48439 | 3.51157e-06 | 63.79
151 | 16.72 | 1.48514 | 1.48403 | -9.08843e-06 | 63.8
152 | 16.83 | 1.4848 | 1.48369 | 3.91157e-06 | 63.79
153 | 16.94 | 1.48445 | 1.48351 | 3.11157e-06 | 63.79
154 | 17.05 | 1.4841 | 1.48318 | 2.31157e-06 | 63.79
155 | 17.16 | 1.48378 | 1.48273 | -4.08843e-06 | 63.8
156 | 17.27 | 1.48347 | 1.48238 | -4.88431e-07 | 63.79
157 | 17.38 | 1.48314 | 1.48206 | -2.88843e-06 | 63.8
158 | 17.49 | 1.48279 | 1.4819 | -1.02884e-05 | 63.78
159 | 17.6 | 1.48246 | 1.48166 | -3.28843e-06 | 63.79
160 | 17.71 | 1.48216 | 1.48116 | 9.11572e-07 | 63.79
161 | 17.82 | 1.48187 | 1.48082 | 3.11157e-06 | 63.79
162 | 17.93 | 1.48156 | 1.4805 | -7.68843e-06 | 63.78
163 | 18.04 | 1.48123 | 1.48032 | -2.88843e-06 | 63.77
164 | 18.15 | 1.48089 | 1.48 | 1.31157e-06 | 63.78
165 | 18.26 | 1.48058 | 1.47958 | 3.91157e-06 | 63.8
166 | 18.37 | 1.48028 | 1.47928 | 4.71157e-06 | 63.78
167 | 18.48 | 1.47997 | 1.47896 | 1.91157e-06 | 63.78
168 | 18.59 | 1.47965 | 1.47874 | 3.31157e-06 | 63.78
169 | 18.7 | 1.47933 | 1.47864 | 1.31157e-06 | 63.78
170 | 18.81 | 1.47904 | 1.47811 | 1.43116e-05 | 63.79
171 | 18.92 | 1.47877 | 1.47772 | 9.31157e-06 | 63.78
172 | 19.03 | 1.47848 | 1.47736 | -2.88426e-07 | 63.79
173 | 19.14 | 1.47815 | 1.47715 | -8.68843e-06 | 63.78
174 | 19.25 | 1.4778 | 1.477 | -6.68843e-06 | 63.77
175 | 19.36 | 1.47748 | 1.47654 | -4.28843e-06 | 63.77
176 | 19.47 | 1.47719 | 1.47618 | -2.48843e-06 | 63.77
177 | 19.58 | 1.47689 | 1.47583 | -3.68843e-06 | 63.78
178 | 19.69 | 1.47657 | 1.47559 | 6.31157e-06 | 63.78
179 | 19.8 | 1.47624 | 1.4755 | -7.68843e-06 | 63.78
180 | 19.91 | 1.47594 | 1.47523 | -5.48843e-06 | 63.78
181 | 20.02 | 1.47567 | 1.47472 | -1.40884e-05 | 63.78
182 | 20.13 | 1.47542 | 1.47436 | -8.84284e-08 | 63.77
183 | 20.24 | 1.47513 | 1.47407 | -8.88431e-07 | 63.77
184 | 20.35 | 1.47479 | 1.47392 | -1.28884e-05 | 63.78
185 | 20.46 | 1.47446 | 1.4737 | 6.31157e-06 | 63.78
186 | 20.57 | 1.47417 | 1.47328 | -5.88843e-06 | 63.77
187 | 20.68 | 1.4739 | 1.47293 | -1.88843e-06 | 63.77
188 | 20.79 | 1.47362 | 1.47259 | -4.48843e-06 | 63.77
189 | 20.9 | 1.47331 | 1.47237 | -9.08843e-06 | 63.78
190 | 21.01 | 1.47298 | 1.47193 | 5.11565e-07 | 63.76
191 | 21.12 | 1.47265 | 1.47166 | -3.28843e-06 | 63.77
192 | 21.23 | 1.47233 | 1.47136 | -2.88426e-07 | 63.76
193 | 21.34 | 1.47201 | 1.47105 | -6.08843e-06 | 63.76
194 | 21.45 | 1.47169 | 1.47078 | -1.46884e-05 | 63.76
195 | 21.56 | 1.47139 | 1.4706 | -4.88843e-06 | 63.76
196 | 21.67 | 1.4711 | 1.47022 | -1.48843e-06 | 63.75
197 | 21.78 | 1.47083 | 1.46995 | -9.88843e-06 | 63.77
198 | 21.89 | 1.47055 | 1.46965 | -9.08843e-06 | 63.75
199 | 22 | 1.47027 | 1.46935 | -1.16884e-05 | 63.76
200 | 22.11 | 1.46997 | 1.46913 | -1.48884e-05 | 63.76
201 | 22.22 | 1.46968 | 1.46888 | -7.88843e-06 | 63.76
202 | 22.33 | 1.46941 | 1.46854 | 1.33116e-05 | 63.76
203 | 22.44 | 1.46914 | 1.46827 | -1.20884e-05 | 63.76
204 | 22.55 | 1.46886 | 1.46796 | -8.88431e-07 | 63.75
205 | 22.66 | 1.46858 | 1.46768 | -1.26884e-05 | 63.75
206 | 22.77 | 1.46829 | 1.4675 | -9.88843e-06 | 63.75
207 | 22.88 | 1.46801 | 1.46719 | -1.26884e-05 | 63.76
208 | 22.99 | 1.46774 | 1.4669 | -4.28843e-06 | 63.75
209 | 23.1 | 1.46747 | 1.4666 | -8.28843e-06 | 63.76
210 | 23.21 | 1.4672 | 1.46629 | -4.08843e-06 | 63.75
211 | 23.32 | 1.46692 | 1.46603 | -8.28843e-06 | 63.75
212 | 23.43 | 1.46663 | 1.46588 | -8.28843e-06 | 63.74
213 | 23.54 | 1.46635 | 1.46554 | 1.33116e-05 | 63.75
214 | 23.65 | 1.46609 | 1.46525 | -2.28843e-06 | 63.74
215 | 23.76 | 1.46583 | 1.46496 | -7.48843e-06 | 63.76
216 | 23.87 | 1.46556 | 1.46464 | -1.88843e-06 | 63.75
217 | 23.98 | 1.46527 | 1.4644 | -1.32884e-05 | 63.75
218 | 24.09 | 1.46499 | 1.46428 | -7.08843e-06 | 63.75
219 | 24.2 | 1.46471 | 1.46393 | -5.08843e-06 | 63.74
220 | 24.31 | 1.46446 | 1.46362 | -9.88843e-06 | 63.74
221 | 24.42 | 1.46421 | 1.46333 | 1.31157e-06 | 63.75
222 | 24.53 | 1.46394 | 1.46302 | -8.48843e-06 | 63.74
223 | 24.64 | 1.46365 | 1.4628 | -5.08843e-06 | 63.75
224 | 24.75 | 1.46337 | 1.46267 | -1.32884e-05 | 63.73
225 | 24.86 | 1.4631 | 1.46235 | -3.48843e-06 | 63.75
226 | 24.97 | 1.46285 | 1.46202 | 1.51157e-06 | 63.74
227 | 25.08 | 1.46261 | 1.46172 | -9.68843e-06 | 63.75
228 | 25.19 | 1.46234 | 1.46143 | -9.28843e-06 | 63.74
229 | 25.3 | 1.46206 | 1.4612 | -1.46884e-05 | 63.74
230 | 25.41 | 1.46177 | 1.46107 | -1.18884e-05 | 63.73
231 | 25.52 | 1.4615 | 1.46075 | -7.88843e-06 | 63.74
232 | 25.63 | 1.46125 | 1.46045 | -9.68843e-06 | 63.73
233 | 25.74 | 1.46101 | 1.46016 | 3.31157e-06 | 63.74
234 | 25.85 | 1.46075 | 1.45984 | -5.88843e-06 | 63.74
235 | 25.96 | 1.46047 | 1.45962 | -1.08843e-06 | 63.74
236 | 26.07 | 1.46019 | 1.4595 | 7.11567e-07 | 63.73
237 | 26.18 | 1.45992 | 1.45928 | 4.31157e-06 | 63.74
238 | 26.29 | 1.45968 | 1.45887 | -8.48843e-06 | 63.73
239 | 26.4 | 1.45946 | 1.45858 | 9.11572e-07 | 63.74
240 | 26.51 | 1.4592 | 1.45828 | -1.08884e-05 | 63.72
241 | 26.62 | 1.45892 | 1.45804 | -1.20884e-05 | 63.73
242 | 26.73 | 1.45863 | 1.45791 | -1.52884e-05 | 63.73
243 | 26.84 | 1.45835 | 1.45773 | -4.88431e-07 | 63.73
244 | 26.95 | 1.45811 | 1.4573 | -6.88843e-06 | 63.73
245 | 27.06 | 1.45788 | 1.45701 | -7.88843e-06 | 63.73
246 | 27.17 | 1.45764 | 1.45672 | -1.04884e-05 | 63.72
247 | 27.28 | 1.45735 | 1.45647 | -8.68843e-06 | 63.74
248 | 27.39 | 1.45706 | 1.45633 | -9.48843e-06 | 63.72
249 | 27.5 | 1.45679 | 1.45623 | -2.48843e-06 | 63.73
250 | 27.61 | 1.45655 | 1.45583 | -4.68843e-06 | 63.72
251 | 27.72 | 1.45634 | 1.45549 | -3.48843e-06 | 63.73
252 | 27.83 | 1.45611 | 1.45522 | -7.68843e-06 | 63.73
253 | 27.94 | 1.45584 | 1.45494 | -7.48843e-06 | 63.73
254 | 28.05 | 1.45555 | 1.45476 | -1.86884e-05 | 63.72
255 | 28.16 | 1.45527 | 1.45465 | -4.88843e-06 | 63.73
256 | 28.27 | 1.45502 | 1.45424 | 3.51157e-06 | 63.72
257 | 28.38 | 1.45479 | 1.45396 | 3.31157e-06 | 63.73
258 | 28.49 | 1.45455 | 1.4537 | 2.31157e-06 | 63.72
259 | 28.6 | 1.45428 | 1.45344 | -2.28843e-06 | 63.74
260 | 28.71 | 1.45401 | 1.45322 | -3.88844e-06 | 63.72
261 | 28.82 | 1.45374 | 1.45311 | -2.88843e-06 | 63.72
262 | 28.93 | 1.4535 | 1.453 | 6.71157e-06 | 63.73
263 | 29.04 | 1.45329 | 1.45251 | 7.91157e-06 | 63.73
264 | 29.15 | 1.45309 | 1.45219 | 2.51157e-06 | 63.74
265 | 29.26 | 1.45285 | 1.45188 | -7.08843e-06 | 63.73
266 | 29.37 | 1.45257 | 1.45166 | -6.28843e-06 | 63.72
267 | 29.48 | 1.45226 | 1.45152 | -9.28843e-06 | 63.73
268 | 29.59 | 1.45197 | 1.45133 | -6.88433e-07 | 63.72
269 | 29.7 | 1.45172 | 1.45094 | -2.08843e-06 | 63.72
270 | 29.81 | 1.4515 | 1.45063 | -6.68843e-06 | 63.71
271 | 29.92 | 1.45125 | 1.45035 | 5.11157e-06 | 63.71
272 | 30.03 | 1.45097 | 1.45009 | -1.08843e-06 | 63.71
273 | 30.14 | 1.45068 | 1.44995 | -5.08843e-06 | 63.73
274 | 30.25 | 1.45041 | 1.44988 | -8.88843e-06 | 63.71
275 | 30.36 | 1.45018 | 1.44965 | 6.11157e-06 | 63.72
276 | 30.47 | 1.44999 | 1.44916 | -9.08843e-06 | 63.71
277 | 30.58 | 1.44979 | 1.44886 | -1.04884e-05 | 63.72
278 | 30.69 | 1.44954 | 1.44858 | -2.68843e-06 | 63.71
279 | 30.8 | 1.44924 | 1.4484 | -1.38884e-05 | 63.72
280 | 30.91 | 1.44894 | 1.44827 | -1.08884e-05 | 63.7
281 | 31.02 | 1.44867 | 1.44801 | -3.08843e-06 | 63.73
282 | 31.13 | 1.44844 | 1.44768 | 1.31157e-06 | 63.72
283 | 31.24 | 1.44822 | 1.44735 | -5.08843e-06 | 63.71
284 | 31.35 | 1.44797 | 1.4471 | 2.51157e-06 | 63.7
285 | 31.46 | 1.4477 | 1.44687 | -1.12884e-05 | 63.72
286 | 31.57 | 1.44742 | 1.4466 | -4.68843e-06 | 63.7
287 | 31.68 | 1.44714 | 1.44623 | 9.91157e-06 | 63.71
288 | 31.79 | 1.44687 | 1.446 | -6.68843e-06 | 63.7
289 | 31.9 | 1.44658 | 1.44573 | -5.48843e-06 | 63.71
290 | 32.01 | 1.4463 | 1.44546 | -6.28843e-06 | 63.71
291 | 32.12 | 1.44602 | 1.44523 | -8.88843e-06 | 63.72
292 | 32.23 | 1.44575 | 1.44508 | -1.38884e-05 | 63.69
293 | 32.34 | 1.44551 | 1.44477 | -2.28843e-06 | 63.71
294 | 32.45 | 1.44527 | 1.44451 | -9.08843e-06 | 63.69
295 | 32.56 | 1.44504 | 1.44424 | -9.08843e-06 | 63.71
296 | 32.67 | 1.44479 | 1.444 | -4.28843e-06 | 63.7
297 | 32.78 | 1.44454 | 1.44373 | -8.28843e-06 | 63.71
298 | 32.89 | 1.44428 | 1.44355 | -8.08843e-06 | 63.7
299 | 33 | 1.44402 | 1.44337 | -7.08843e-06 | 63.71
300 | 33.11 | 1.44379 | 1.44303 | 2.31157e-06 | 63.71
301 | 33.22 | 1.44356 | 1.4428 | 2.91157e-06 | 63.71
302 | 33.33 | 1.44332 | 1.44254 | -8.68843e-06 | 63.7
303 | 33.44 | 1.44307 | 1.44227 | -3.08843e-06 | 63.71
304 | 33.55 | 1.44282 | 1.44204 | -1.88843e-06 | 63.7
305 | 33.66 | 1.44256 | 1.4419 | -1.54884e-05 | 63.69
306 | 33.77 | 1.44232 | 1.44163 | 3.11567e-07 | 63.7
307 | 33.88 | 1.44209 | 1.44133 | -8.68843e-06 | 63.7
308 | 33.99 | 1.44186 | 1.44108 | -6.08843e-06 | 63.7
309 | 34.1 | 1.44162 | 1.44083 | 5.91157e-06 | 63.7
310 | 34.21 | 1.44137 | 1.44055 | -1.22884e-05 | 63.69
311 | 34.32 | 1.44111 | 1.44037 | -6.88843e-06 | 63.69
312 | 34.43 | 1.44085 | 1.44024 | 3.11567e-07 | 63.7
313 | 34.54 | 1.44062 | 1.43989 | -1.48843e-06 | 63.69
314 | 34.65 | 1.4404 | 1.43964 | -2.88426e-07 | 63.69
315 | 34.76 | 1.44017 | 1.43938 | -1.28843e-06 | 63.7
316 | 34.87 | 1.43992 | 1.43912 | -2.88843e-06 | 63.68
317 | 34.98 | 1.43967 | 1.43888 | -2.08843e-06 | 63.71
318 | 35.09 | 1.43941 | 1.43873 | -6.08843e-06 | 63.69
319 | 35.2 | 1.43916 | 1.43858 | -6.88433e-07 | 63.7
320 | 35.31 | 1.43894 | 1.43823 | 9.11157e-06 | 63.68
321 | 35.42 | 1.43873 | 1.43796 | 4.11157e-06 | 63.69
322 | 35.53 | 1.43851 | 1.4377 | -8.08843e-06 | 63.69
323 | 35.64 | 1.43826 | 1.43743 | -6.08843e-06 | 63.71
324 | 35.75 | 1.43799 | 1.43722 | -2.48843e-06 | 63.7
325 | 35.86 | 1.43773 | 1.4371 | 9.11572e-07 | 63.7
326 | 35.97 | 1.43749 | 1.43692 | 1.11157e-06 | 63.69
327 | 36.08 | 1.43728 | 1.43656 | 2.91157e-06 | 63.7
328 | 36.19 | 1.43707 | 1.43629 | -3.68843e-06 | 63.69
329 | 36.3 | 1.43685 | 1.43604 | -2.48843e-06 | 63.69
330 | 36.41 | 1.4366 | 1.43577 | -4.48843e-06 | 63.68
331 | 36.52 | 1.43633 | 1.43558 | -9.68843e-06 | 63.68
332 | 36.63 | 1.43607 | 1.43549 | 1.51157e-06 | 63.68
333 | 36.74 | 1.43584 | 1.43528 | -1.08884e-05 | 63.69
334 | 36.85 | 1.43564 | 1.4349 | -5.68843e-06 | 63.69
335 | 36.96 | 1.43544 | 1.43464 | -2.08843e-06 | 63.69
336 | 37.07 | 1.43521 | 1.43437 | 3.11567e-07 | 63.67
337 | 37.18 | 1.43495 | 1.43414 | -4.48843e-06 | 63.69
338 | 37.29 | 1.43468 | 1.43396 | -1.08843e-06 | 63.69
339 | 37.4 | 1.43443 | 1.43387 | -1.04884e-05 | 63.69
340 | 37.51 | 1.4342 | 1.43359 | 4.71157e-06 | 63.68
341 | 37.62 | 1.434 | 1.43322 | 3.11567e-07 | 63.69
342 | 37.73 | 1.43379 | 1.43296 | -4.28843e-06 | 63.69
343 | 37.84 | 1.43355 | 1.43272 | -2.28843e-06 | 63.68
344 | 37.95 | 1.43328 | 1.43248 | -1.04884e-05 | 63.68
345 | 38.06 | 1.43301 | 1.43234 | 1.51157e-06 | 63.69
346 | 38.17 | 1.43276 | 1.43225 | 1.11573e-07 | 63.68
347 | 38.28 | 1.43255 | 1.43187 | -4.88431e-07 | 63.69
348 | 38.39 | 1.43235 | 1.43156 | 2.71156e-06 | 63.67
349 | 38.5 | 1.43214 | 1.43132 | 1.01116e-05 | 63.68
350 | 38.61 | 1.43189 | 1.43107 | -3.88844e-06 | 63.68
351 | 38.72 | 1.43162 | 1.43085 | -1.28843e-06 | 63.68
352 | 38.83 | 1.43136 | 1.43072 | -4.08843e-06 | 63.69
353 | 38.94 | 1.43112 | 1.43064 | -2.88843e-06 | 63.68
354 | 39.05 | 1.43092 | 1.43028 | -3.08843e-06 | 63.67
355 | 39.16 | 1.43073 | 1.42997 | 1.05116e-05 | 63.68
356 | 39.27 | 1.43053 | 1.42971 | 2.71156e-06 | 63.67
357 | 39.38 | 1.43029 | 1.42948 | 8.31157e-06 | 63.68
358 | 39.49 | 1.43002 | 1.42927 | 9.11572e-07 | 63.67
359 | 39.6 | 1.42976 | 1.42913 | 4.31157e-06 | 63.67
360 | 39.71 | 1.42952 | 1.42889 | 1.63116e-05 | 63.67
361 | 39.82 | 1.42931 | 1.42858 | 2.51157e-06 | 63.67
362 | 39.93 | 1.42909 | 1.42834 | 9.31157e-06 | 63.67
363 | 40.04 | 1.42887 | 1.4281 | 7.11157e-06 | 63.68
364 | 40.15 | 1.42862 | 1.42788 | 7.11567e-07 | 63.67
365 | 40.26 | 1.42837 | 1.42765 | 4.51157e-06 | 63.67
366 | 40.37 | 1.42813 | 1.42752 | 4.91157e-06 | 63.67
367 | 40.48 | 1.42791 | 1.42746 | 8.71157e-06 | 63.66
368 | 40.59 | 1.42772 | 1.4271 | 5.71157e-06 | 63.67
369 | 40.7 | 1.42754 | 1.42673 | 3.71157e-06 | 63.67
370 | 40.81 | 1.42734 | 1.42648 | 1.31157e-06 | 63.68
371 | 40.92 | 1.42709 | 1.42623 | 3.51157e-06 | 63.68
372 | 41.03 | 1.42681 | 1.42603 | -8.88431e-07 | 63.67
373 | 41.14 | 1.42653 | 1.42592 | 3.51157e-06 | 63.67
374 | 41.25 | 1.42629 | 1.42576 | -4.48843e-06 | 63.67
375 | 41.36 | 1.42608 | 1.42536 | 4.31157e-06 | 63.66
376 | 41.47 | 1.42589 | 1.42507 | -4.48843e-06 | 63.67
377 | 41.58 | 1.42566 | 1.42484 | -6.68843e-06 | 63.66
378 | 41.69 | 1.42541 | 1.4246 | -6.88433e-07 | 63.67
379 | 41.8 | 1.42514 | 1.42441 | -8.08843e-06 | 63.67
380 | 41.91 | 1.42488 | 1.42432 | 3.71157e-06 | 63.67
381 | 42.02 | 1.42466 | 1.42425 | -4.08843e-06 | 63.66
382 | 42.13 | 1.42448 | 1.42393 | 3.71157e-06 | 63.66
383 | 42.24 | 1.42432 | 1.42351 | 3.31157e-06 | 63.67
384 | 42.35 | 1.42413 | 1.42324 | 1.71157e-06 | 63.66
385 | 42.46 | 1.42388 | 1.42301 | -5.28843e-06 | 63.66
386 | 42.57 | 1.4236 | 1.42281 | -5.88843e-06 | 63.65
387 | 42.68 | 1.42332 | 1.42269 | -2.48843e-06 | 63.65
388 | 42.79 | 1.42307 | 1.42251 | -1.16884e-05 | 63.66
389 | 42.9 | 1.42286 | 1.42219 | 4.91157e-06 | 63.65
390 | 43.01 | 1.42266 | 1.4219 | -6.08843e-06 | 63.66
391 | 43.12 | 1.42245 | 1.42164 | -4.88431e-07 | 63.65
392 | 43.23 | 1.4222 | 1.42141 | -2.28843e-06 | 63.66
393 | 43.34 | 1.42194 | 1.42124 | -9.28843e-06 | 63.66
394 | 43.45 | 1.42169 | 1.4209 | -8.88843e-06 | 63.66
395 | 43.56 | 1.42144 | 1.4206 | -1.28843e-06 | 63.65
396 | 43.67 | 1.42119 | 1.42038 | 5.31157e-06 | 63.67
397 | 43.78 | 1.42093 | 1.42015 | 7.51157e-06 | 63.66
398 | 43.89 | 1.42066 | 1.4199 | -7.88843e-06 | 63.66
399 | 44 | 1.42041 | 1.41968 | -3.88844e-06 | 63.66
400 | 44.11 | 1.42016 | 1.41952 | -3.48843e-06 | 63.66
401 | 44.22 | 1.41994 | 1.41933 | 9.11572e-07 | 63.67
402 | 44.33 | 1.41972 | 1.41903 | -6.28843e-06 | 63.65
403 | 44.44 | 1.41951 | 1.41879 | 1.11573e-07 | 63.66
404 | 44.55 | 1.4193 | 1.41856 | 7.51157e-06 | 63.66
405 | 44.66 | 1.41906 | 1.41833 | 5.31157e-06 | 63.65
406 | 44.77 | 1.41882 | 1.41809 | -1.12884e-05 | 63.65
407 | 44.88 | 1.41858 | 1.41793 | -3.88844e-06 | 63.65
408 | 44.99 | 1.41836 | 1.41776 | -2.88843e-06 | 63.65
409 | 45.1 | 1.41814 | 1.41745 | 1.71157e-06 | 63.66
410 | 45.21 | 1.41793 | 1.41723 | -6.68843e-06 | 63.65
411 | 45.32 | 1.41772 | 1.41699 | -7.08843e-06 | 63.65
412 | 45.43 | 1.41749 | 1.41677 | -1.68843e-06 | 63.65
413 | 45.54 | 1.41725 | 1.41652 | -2.08843e-06 | 63.65
414 | 45.65 | 1.41702 | 1.41635 | -7.08843e-06 | 63.65
415 | 45.76 | 1.41679 | 1.41622 | -1.78884e-05 | 63.65
416 | 45.87 | 1.41658 | 1.41592 | -5.88843e-06 | 63.66
417 | 45.98 | 1.41637 | 1.41566 | -8.88843e-06 | 63.66
418 | 46.09 | 1.41616 | 1.41541 | 3.11157e-06 | 63.65
419 | 46.2 | 1.41593 | 1.4152 | -2.28843e-06 | 63.66
420 | 46.31 | 1.41569 | 1.41495 | -2.68843e-06 | 63.66
421 | 46.42 | 1.41545 | 1.41477 | -7.28843e-06 | 63.64
422 | 46.53 | 1.41522 | 1.41464 | -9.48843e-06 | 63.64
423 | 46.64 | 1.415 | 1.41437 | 6.31157e-06 | 63.65
424 | 46.75 | 1.4148 | 1.4141 | -8.88431e-07 | 63.65
425 | 46.86 | 1.4146 | 1.41387 | -4.88843e-06 | 63.63
426 | 46.97 | 1.41437 | 1.41364 | -2.48843e-06 | 63.64
427 | 47.08 | 1.41414 | 1.4134 | -8.48843e-06 | 63.64
428 | 47.19 | 1.4139 | 1.41321 | -9.08843e-06 | 63.64
429 | 47.3 | 1.41366 | 1.41309 | -1.32884e-05 | 63.64
430 | 47.41 | 1.41345 | 1.41289 | -1.16884e-05 | 63.64
431 | 47.52 | 1.41325 | 1.41258 | 1.03116e-05 | 63.64
432 | 47.63 | 1.41306 | 1.41232 | -7.48843e-06 | 63.64
433 | 47.74 | 1.41284 | 1.41208 | -2.08843e-06 | 63.64
434 | 47.85 | 1.41261 | 1.41186 | 1.91157e-06 | 63.65
435 | 47.96 | 1.41236 | 1.41165 | -3.68843e-06 | 63.63
436 | 48.07 | 1.41212 | 1.41151 | -7.68843e-06 | 63.65
437 | 48.18 | 1.4119 | 1.41137 | -6.08843e-06 | 63.65
438 | 48.29 | 1.4117 | 1.41107 | -3.68843e-06 | 63.64
439 | 48.4 | 1.41151 | 1.41079 | -7.48843e-06 | 63.65
440 | 48.51 | 1.41131 | 1.41055 | -9.08843e-06 | 63.64
441 | 48.62 | 1.41108 | 1.41033 | -9.08843e-06 | 63.64
442 | 48.73 | 1.41084 | 1.4101 | -5.68843e-06 | 63.64
443 | 48.84 | 1.41059 | 1.40995 | 5.31157e-06 | 63.64
444 | 48.95 | 1.41036 | 1.40985 | -1.88843e-06 | 63.63
445 | 49.06 | 1.41016 | 1.40961 | 9.11572e-07 | 63.63
446 | 49.17 | 1.40998 | 1.40928 | -1.68843e-06 | 63.63
447 | 49.28 | 1.40979 | 1.40903 | 1.49116e-05 | 63.64
448 | 49.39 | 1.40957 | 1.40881 | 5.51157e-06 | 63.64
449 | 49.5 | 1.40933 | 1.40859 | 9.11157e-06 | 63.64
450 | 49.61 | 1.40908 | 1.4084 | -6.48843e-06 | 63.63
451 | 49.72 | 1.40884 | 1.40829 | 1.11573e-07 | 63.62
452 | 49.83 | 1.40863 | 1.40813 | 1.71157e-06 | 63.64
453 | 49.94 | 1.40845 | 1.40778 | -3.88844e-06 | 63.63
454 | 50.05 | 1.40826 | 1.40751 | -2.08843e-06 | 63.64
455 | 50.16 | 1.40806 | 1.40728 | -1.48843e-06 | 63.64
456 | 50.27 | 1.40782 | 1.40707 | 5.11157e-06 | 63.63
457 | 50.38 | 1.40757 | 1.40686 | -1.32884e-05 | 63.63
458 | 50.49 | 1.40733 | 1.40673 | -6.28843e-06 | 63.63
459 | 50.6 | 1.40711 | 1.40662 | 6.51157e-06 | 63.63
460 | 50.71 | 1.40691 | 1.40631 | 4.11157e-06 | 63.63
461 | 50.82 | 1.40673 | 1.40598 | -6.08843e-06 | 63.62
462 | 50.93 | 1.40654 | 1.40576 | -2.28843e-06 | 63.63
463 | 51.04 | 1.40631 | 1.40555 | -8.08843e-06 | 63.62
464 | 51.15 | 1.40605 | 1.40532 | -1.88843e-06 | 63.63
465 | 51.26 | 1.4058 | 1.40517 | -6.08843e-06 | 63.62
466 | 51.37 | 1.40558 | 1.40508 | -3.88844e-06 | 63.62
467 | 51.48 | 1.40538 | 1.40492 | -6.08843e-06 | 63.62
468 | 51.59 | 1.40521 | 1.40455 | 6.31157e-06 | 63.62
469 | 51.7 | 1.40504 | 1.40428 | 9.91157e-06 | 63.61
470 | 51.81 | 1.40483 | 1.40406 | -6.48843e-06 | 63.62
471 | 51.92 | 1.40459 | 1.40386 | -2.08843e-06 | 63.63
472 | 52.03 | 1.40434 | 1.40366 | 6.31157e-06 | 63.62
473 | 52.14 | 1.40411 | 1.40354 | -8.48843e-06 | 63.63
474 | 52.25 | 1.40389 | 1.40334 | 7.31157e-06 | 63.63
475 | 52.36 | 1.4037 | 1.40304 | 1.09116e-05 | 63.63
476 | 52.47 | 1.40351 | 1.4028 | -8.88431e-07 | 63.62
477 | 52.58 | 1.4033 | 1.40259 | 6.11157e-06 | 63.62
478 | 52.69 | 1.40307 | 1.40238 | -9.88843e-06 | 63.61
479 | 52.8 | 1.40284 | 1.40217 | 8.91157e-06 | 63.62
480 | 52.91 | 1.40261 | 1.40198 | -1.08843e-06 | 63.63
481 | 53.02 | 1.4024 | 1.40189 | -6.68843e-06 | 63.61
482 | 53.13 | 1.40221 | 1.40179 | -2.68843e-06 | 63.63
483 | 53.24 | 1.40204 | 1.40143 | -4.88431e-07 | 63.62
484 | 53.35 | 1.40188 | 1.40111 | 1.15116e-05 | 63.62
485 | 53.46 | 1.40168 | 1.40087 | -4.48843e-06 | 63.62
486 | 53.57 | 1.40144 | 1.40067 | -6.88433e-07 | 63.63
487 | 53.68 | 1.40118 | 1.40046 | -1.48843e-06 | 63.62
488 | 53.79 | 1.40093 | 1.40034 | -1.02884e-05 | 63.62
489 | 53.9 | 1.40071 | 1.40024 | -6.88433e-07 | 63.63
490 | 54.01 | 1.40052 | 1.39995 | -1.68843e-06 | 63.62
491 | 54.12 | 1.40034 | 1.39962 | -2.88426e-07 | 63.62
492 | 54.23 | 1.40016 | 1.39937 | -1.48843e-06 | 63.61
493 | 54.34 | 1.39993 | 1.39917 | -4.48843e-06 | 63.63
494 | 54.45 | 1.39968 | 1.39896 | -8.68843e-06 | 63.63
495 | 54.56 | 1.39943 | 1.39879 | -1.30884e-05 | 63.62
496 | 54.67 | 1.3992 | 1.39871 | 1.71157e-06 | 63.62
497 | 54.78 | 1.39901 | 1.39865 | 5.11157e-06 | 63.61
498 | 54.89 | 1.39885 | 1.39839 | -3.48843e-06 | 63.62
499 | 55 | 1.39871 | 1.39796 | -1.08843e-06 | 63.63
500 | 55.11 | 1.39854 | 1.39771 | -8.08843e-06 | 63.62
501 | 55.22 | 1.39832 | 1.39752 | -1.10884e-05 | 63.63
502 | 55.33 | 1.39805 | 1.39732 | -1.02884e-05 | 63.62
503 | 55.44 | 1.39779 | 1.39717 | -1.18884e-05 | 63.62
504 | 55.55 | 1.39756 | 1.39705 | 1.91157e-06 | 63.62
505 | 55.66 | 1.39736 | 1.39681 | -4.68843e-06 | 63.62
506 | 55.77 | 1.39718 | 1.39651 | 2.51157e-06 | 63.62
507 | 55.88 | 1.397 | 1.39627 | -1.68843e-06 | 63.62
508 | 55.99 | 1.39679 | 1.39604 | 5.51157e-06 | 63.63
509 | 56.1 | 1.39655 | 1.39586 | -1.00884e-05 | 63.62
510 | 56.21 | 1.39631 | 1.39567 | -3.28843e-06 | 63.62
511 | 56.32 | 1.39608 | 1.3954 | -1.88843e-06 | 63.62
512 | 56.43 | 1.39587 | 1.39509 | 3.11567e-07 | 63.61
513 | 56.54 | 1.39564 | 1.39489 | -1.08843e-06 | 63.6
514 | 56.65 | 1.3954 | 1.39467 | 3.31157e-06 | 63.61
515 | 56.76 | 1.39515 | 1.39447 | -7.88843e-06 | 63.62
516 | 56.87 | 1.39492 | 1.39425 | -2.88426e-07 | 63.62
517 | 56.98 | 1.39469 | 1.39405 | -6.48843e-06 | 63.61
518 | 57.09 | 1.39448 | 1.39391 | -1.44884e-05 | 63.62
519 | 57.2 | 1.39428 | 1.39372 | 4.71157e-06 | 63.61
520 | 57.31 | 1.39408 | 1.39345 | -4.28843e-06 | 63.62
521 | 57.42 | 1.3939 | 1.39324 | 2.11157e-06 | 63.61
522 | 57.53 | 1.3937 | 1.39302 | 3.51157e-06 | 63.61
523 | 57.64 | 1.39348 | 1.39282 | -1.68843e-06 | 63.6
524 | 57.75 | 1.39326 | 1.39261 | -4.68843e-06 | 63.63
525 | 57.86 | 1.39305 | 1.39241 | -6.08843e-06 | 63.62
526 | 57.97 | 1.39284 | 1.39228 | -9.28843e-06 | 63.61
527 | 58.08 | 1.39264 | 1.39208 | -3.48843e-06 | 63.62
528 | 58.19 | 1.39245 | 1.39182 | -9.08843e-06 | 63.62
529 | 58.3 | 1.39226 | 1.39162 | 9.71157e-06 | 63.62
530 | 58.41 | 1.39206 | 1.39141 | -3.68843e-06 | 63.62
531 | 58.52 | 1.39185 | 1.3912 | -2.88843e-06 | 63.61
532 | 58.63 | 1.39164 | 1.391 | -3.68843e-06 | 63.61
533 | 58.74 | 1.39143 | 1.39081 | -2.68843e-06 | 63.62
534 | 58.85 | 1.39122 | 1.39068 | -1.36884e-05 | 63.62
535 | 58.96 | 1.39103 | 1.39049 | 6.51157e-06 | 63.61
536 | 59.07 | 1.39084 | 1.39023 | 9.11572e-07 | 63.61
537 | 59.18 | 1.39066 | 1.38999 | -3.28843e-06 | 63.6
538 | 59.29 | 1.39046 | 1.38979 | -8.28843e-06 | 63.61
539 | 59.4 | 1.39025 | 1.38958 | 7.11567e-07 | 63.6
540 | 59.51 | 1.39003 | 1.38938 | 1.91157e-06 | 63.61
541 | 59.62 | 1.38981 | 1.3892 | -9.28843e-06 | 63.59
542 | 59.73 | 1.3896 | 1.38908 | -9.08843e-06 | 63.61
543 | 59.84 | 1.38941 | 1.38888 | 5.11157e-06 | 63.6
544 | 59.95 | 1.38923 | 1.38862 | 6.91157e-06 | 63.61