## Metadata
Campo | Valor | Unidad
Técnica | Potentiostatic EIS
Fecha | 23/2/2026
Hora | 21:01:10
Vdc | 0 | V
Frecuencia inicial | 100000 | Hz
Frecuencia final | 1000 | Hz
Puntos por década | 5 | puntos/década
Amplitud | 5 | mV rms
Área | 25 | cm^2

## Data
Pt | Frecuencia | Zreal | Zimag | Zsig | Zmod | Zphz | Idc | Vdc | Temperatura
| Hz | ohm | ohm | V | ohm | ° | A | V | °C
0 | 100078.1 | 0.01617 | 0.0054613 | 1 | 0.0170673 | 18.6622 | 0.0008719 | 0.010554 | 62.18346
1 | 63140.62 | 0.0160675 | 0.003425 | 1 | 0.0164285 | 12.03321 | 0.00029 | 0.010553 | 62.18863
2 | 39890.62 | 0.0160272 | 0.0020997 | 1 | 0.0161642 | 7.463882 | 0.0010647 | 0.0105559 | 62.1827
3 | 25171.88 | 0.0160421 | 0.0012134 | 1 | 0.0160879 | 4.325481 | 0.0009019 | 0.0105525 | 62.16825
4 | 15890.62 | 0.0160924 | 0.0006219 | 1 | 0.0161044 | 2.21324 | 0.0005767 | 0.0105537 | 62.16367
5 | 10078.13 | 0.0161608 | 0.0002192 | 1 | 0.0161623 | 0.7772472 | 0.0003944 | 0.0105591 | 62.14455
6 | 6328.125 | 0.0162469 | -8.099127e-05 | 1 | 0.0162471 | -0.2856181 | 0.0010713 | 0.0105546 | 62.12854
7 | 3984.375 | 0.0163476 | -0.0003376 | 1 | 0.0163511 | -1.183144 | 0.0010088 | 0.0105551 | 62.13113
8 | 2527.573 | 0.016457 | -0.0005846 | 1 | 0.0164673 | -2.034595 | 0.0008648 | 0.0105548 | 62.10736
9 | 1577.524 | 0.0166067 | -0.0008739 | 1 | 0.0166297 | -3.012405 | 0.000544 | 0.0105571 | 62.08879
10 | 998.264 | 0.0167767 | -0.0012301 | 1 | 0.0168218 | -4.193516 | 0.0003162 | 0.0105557 | 62.09735