## Metadata
Campo | Valor | Unidad
Técnica | Potentiostatic EIS
Fecha | 24/2/2026
Hora | 0:22:55
Vdc | 0 | V
Frecuencia inicial | 100000 | Hz
Frecuencia final | 1000 | Hz
Puntos por década | 10 | puntos/década
Amplitud | 5 | mV rms
Área | 25 | cm^2

## Data
Pt | Frecuencia | Zreal | Zimag | Zsig | Zmod | Zphz | Idc | Vdc | Temperatura
| Hz | ohm | ohm | V | ohm | ° | A | V | °C
0 | 100078.1 | 0.0140985 | 0.0059622 | 1 | 0.0153074 | 22.9232 | -0.0025679 | 0.3414271 | 62.38431
1 | 79453.13 | 0.0139613 | 0.0048196 | 1 | 0.0147698 | 19.04506 | -0.0014785 | 0.3414339 | 62.37391
2 | 63140.62 | 0.0138486 | 0.0038948 | 1 | 0.0143859 | 15.70819 | -0.00263 | 0.3414341 | 62.40363
3 | 50203.12 | 0.0137487 | 0.0031424 | 1 | 0.0141033 | 12.87432 | -0.0016665 | 0.3414395 | 62.38742
4 | 39890.62 | 0.0136741 | 0.0025183 | 1 | 0.013904 | 10.43503 | -0.0020762 | 0.3414391 | 62.38379
5 | 31640.63 | 0.0136097 | 0.0020042 | 1 | 0.0137564 | 8.377142 | -0.0022292 | 0.341434 | 62.38073
6 | 25171.88 | 0.0135675 | 0.0015861 | 1 | 0.0136599 | 6.667912 | -0.0024219 | 0.3414329 | 62.38298
7 | 20015.62 | 0.0135387 | 0.0012453 | 1 | 0.0135959 | 5.255154 | -0.0029743 | 0.3414359 | 62.39997
8 | 15890.62 | 0.013524 | 0.0009592 | 1 | 0.013558 | 4.057134 | -0.0026796 | 0.3414345 | 62.38594
9 | 12609.38 | 0.0135104 | 0.0007219 | 1 | 0.0135297 | 3.058671 | -0.0024853 | 0.3414396 | 62.40276
10 | 10078.13 | 0.0135049 | 0.0005241 | 1 | 0.013515 | 2.222245 | -0.0033788 | 0.3414367 | 62.37671
11 | 8015.625 | 0.0135067 | 0.0003518 | 1 | 0.0135113 | 1.491875 | -0.0032693 | 0.3414341 | 62.3937
12 | 6328.125 | 0.0135174 | 0.0001936 | 1 | 0.0135188 | 0.8206955 | -0.0031275 | 0.3414359 | 62.40042
13 | 5015.625 | 0.0135316 | 6.007775e-05 | 1 | 0.0135317 | 0.2543816 | -0.0032598 | 0.3414348 | 62.39809
14 | 3984.375 | 0.0135465 | -6.481124e-05 | 1 | 0.0135466 | -0.2741214 | -0.0033302 | 0.3414368 | 62.39874
15 | 3170.956 | 0.0135702 | -0.0001868 | 1 | 0.0135715 | -0.7885715 | -0.0033298 | 0.3414379 | 62.39771
16 | 2527.573 | 0.0136007 | -0.0003081 | 1 | 0.0136042 | -1.2979 | -0.0038077 | 0.3414333 | 62.39754
17 | 1976.103 | 0.0136385 | -0.0004451 | 1 | 0.0136458 | -1.869123 | -0.0029144 | 0.3414378 | 62.39402
18 | 1577.524 | 0.0136853 | -0.0005798 | 1 | 0.0136976 | -2.426179 | -0.0031066 | 0.3414384 | 62.40379
19 | 1265.625 | 0.0137362 | -0.0007243 | 1 | 0.0137553 | -3.018498 | -0.0034504 | 0.3414393 | 62.41189
20 | 998.264 | 0.0137987 | -0.0009034 | 1 | 0.0138283 | -3.745814 | -0.003608 | 0.3414375 | 62.42235