## Metadata
Campo | Valor | Unidad
Técnica | Potentiostatic EIS
Fecha | 24/2/2026
Hora | 4:12:47
Vdc | 1.99756 | V
Frecuencia inicial | 100000 | Hz
Frecuencia final | 0.1 | Hz
Puntos por década | 10 | puntos/década
Amplitud | 5 | mV rms
Área | 25 | cm^2

## Data
Pt | Frecuencia | Zreal | Zimag | Zsig | Zmod | Zphz | Idc | Vdc | Temperatura
| Hz | ohm | ohm | V | ohm | ° | A | V | °C
0 | 100078.1 | 0.0129405 | 0.006114 | 1 | 0.0143121 | 25.28936 | 8.733527 | 1.994445 | 63.32126
1 | 79453.13 | 0.0127724 | 0.0049627 | 1 | 0.0137026 | 21.23347 | 8.727559 | 1.994428 | 63.31574
2 | 63140.62 | 0.0126398 | 0.0040256 | 1 | 0.0132654 | 17.6661 | 8.723428 | 1.99443 | 63.31731
3 | 50203.12 | 0.0125243 | 0.0032652 | 1 | 0.012943 | 14.61209 | 8.719516 | 1.994436 | 63.31905
4 | 39890.62 | 0.0124329 | 0.0026328 | 1 | 0.0127086 | 11.9563 | 8.717181 | 1.994422 | 63.32273
5 | 31640.63 | 0.0123618 | 0.0021183 | 1 | 0.012542 | 9.72389 | 8.716248 | 1.994447 | 63.32552
6 | 25171.88 | 0.0123108 | 0.0017017 | 1 | 0.0124278 | 7.870152 | 8.717273 | 1.994455 | 63.33253
7 | 20015.62 | 0.0122681 | 0.0013561 | 1 | 0.0123429 | 6.307869 | 8.71624 | 1.994457 | 63.32942
8 | 15890.62 | 0.0122365 | 0.0010753 | 1 | 0.0122836 | 5.021967 | 8.714761 | 1.994447 | 63.34307
9 | 12609.38 | 0.0122118 | 0.0008471 | 1 | 0.0122412 | 3.968076 | 8.71339 | 1.994426 | 63.34006
10 | 10078.13 | 0.0122018 | 0.0006612 | 1 | 0.0122197 | 3.101937 | 8.712804 | 1.994465 | 63.34918
11 | 8015.625 | 0.0121888 | 0.0005021 | 1 | 0.0121991 | 2.358915 | 8.710217 | 1.994444 | 63.34236
12 | 6328.125 | 0.0121835 | 0.0003608 | 1 | 0.0121888 | 1.696422 | 8.707976 | 1.994415 | 63.3485
13 | 5015.625 | 0.0121782 | 0.0002426 | 1 | 0.0121806 | 1.141125 | 8.708726 | 1.994426 | 63.3396
14 | 3984.375 | 0.0121879 | 0.0001393 | 1 | 0.0121887 | 0.6546837 | 8.706495 | 1.994439 | 63.33686
15 | 3170.956 | 0.0121952 | 5.077657e-05 | 1 | 0.0121953 | 0.2385581 | 8.705944 | 1.994446 | 63.34502
16 | 2527.573 | 0.0122088 | -3.534112e-05 | 1 | 0.0122089 | -0.1658545 | 8.70282 | 1.994418 | 63.352
17 | 1976.103 | 0.012228 | -0.0001296 | 1 | 0.0122287 | -0.6073659 | 8.702892 | 1.994455 | 63.34657
18 | 1577.524 | 0.0122515 | -0.0002117 | 1 | 0.0122533 | -0.989842 | 8.700274 | 1.994438 | 63.34623
19 | 1265.625 | 0.0122866 | -0.0002955 | 1 | 0.0122902 | -1.377705 | 8.699905 | 1.994438 | 63.36073
20 | 998.264 | 0.0123213 | -0.0003908 | 1 | 0.0123275 | -1.816754 | 8.698579 | 1.994454 | 63.34972
21 | 796.875 | 0.0123696 | -0.0004857 | 1 | 0.0123791 | -2.248511 | 8.69753 | 1.994453 | 63.34579
22 | 627.7902 | 0.0124273 | -0.0006062 | 1 | 0.012442 | -2.792439 | 8.695468 | 1.994454 | 63.34355
23 | 505.5147 | 0.0124944 | -0.000722 | 1 | 0.0125153 | -3.307224 | 8.691467 | 1.994418 | 63.34801
24 | 397.9953 | 0.0125916 | -0.0008659 | 1 | 0.0126213 | -3.933886 | 8.692569 | 1.994461 | 63.35071
25 | 315.5048 | 0.0127108 | -0.0010223 | 1 | 0.0127518 | -4.598264 | 8.690255 | 1.994434 | 63.35379
26 | 252.4038 | 0.0128569 | -0.0011869 | 1 | 0.0129116 | -5.274348 | 8.690449 | 1.994429 | 63.36481
27 | 198.6229 | 0.0130563 | -0.0013744 | 1 | 0.0131285 | -6.009301 | 8.686936 | 1.994438 | 63.35495
28 | 158.3615 | 0.013298 | -0.0015493 | 1 | 0.0133879 | -6.645375 | 8.687945 | 1.994449 | 63.34972
29 | 125.558 | 0.013599 | -0.0017114 | 1 | 0.0137062 | -7.17295 | 8.68644 | 1.994445 | 63.36725
30 | 100.4464 | 0.013936 | -0.0018355 | 1 | 0.0140563 | -7.503408 | 8.682045 | 1.994404 | 63.34909
31 | 79.00281 | 0.0143426 | -0.0019066 | 1 | 0.0144687 | -7.57225 | 8.684317 | 1.994451 | 63.34904
32 | 63.3446 | 0.0147306 | -0.0019064 | 1 | 0.0148535 | -7.374037 | 8.680891 | 1.994424 | 63.34489
33 | 50.22321 | 0.0151248 | -0.0018336 | 1 | 0.0152355 | -6.91232 | 8.678988 | 1.99442 | 63.34341
34 | 38.42213 | 0.0155307 | -0.0016761 | 1 | 0.0156209 | -6.159731 | 8.677629 | 1.994437 | 63.34163
35 | 31.25 | 0.0157935 | -0.0015204 | 1 | 0.0158665 | -5.49866 | 8.674279 | 1.994419 | 63.34122
36 | 24.93351 | 0.0160236 | -0.0013354 | 1 | 0.0160792 | -4.763958 | 8.671952 | 1.994408 | 63.33998
37 | 19.86229 | 0.0162066 | -0.0011557 | 1 | 0.0162478 | -4.078908 | 8.673444 | 1.994435 | 63.33314
38 | 15.625 | 0.0163431 | -0.0009609 | 1 | 0.0163714 | -3.364965 | 8.669026 | 1.994403 | 63.32917
39 | 12.40079 | 0.016458 | -0.0008075 | 1 | 0.0164778 | -2.808909 | 8.666961 | 1.994398 | 63.33276
40 | 9.93114 | 0.0165166 | -0.0006755 | 1 | 0.0165304 | -2.3419 | 8.665567 | 1.994404 | 63.32635
41 | 7.944915 | 0.0165765 | -0.0005678 | 1 | 0.0165862 | -1.961949 | 8.666395 | 1.994424 | 63.32444
42 | 6.317385 | 0.0166135 | -0.0004688 | 1 | 0.0166201 | -1.616349 | 8.665812 | 1.994429 | 63.32763
43 | 5.008013 | 0.0166493 | -0.0003843 | 1 | 0.0166538 | -1.32226 | 8.664023 | 1.994425 | 63.32676
44 | 3.945707 | 0.0166732 | -0.0003195 | 1 | 0.0166763 | -1.097727 | 8.664355 | 1.994431 | 63.33139
45 | 3.158693 | 0.0166947 | -0.0002663 | 1 | 0.0166969 | -0.9139776 | 8.663214 | 1.994416 | 63.3329
46 | 2.504006 | 0.0167068 | -0.000229 | 1 | 0.0167084 | -0.7854474 | 8.664426 | 1.994426 | 63.3443
47 | 1.998082 | 0.0167099 | -0.0001811 | 1 | 0.0167109 | -0.6210289 | 8.664637 | 1.994429 | 63.35358
48 | 1.584686 | 0.0167225 | -0.0001675 | 1 | 0.0167233 | -0.5739889 | 8.663962 | 1.994423 | 63.35481
49 | 1.266892 | 0.0167447 | -0.0001182 | 1 | 0.0167451 | -0.4045945 | 8.662999 | 1.994427 | 63.36305
50 | 0.999041 | 0.0167853 | -7.696711e-05 | 1 | 0.0167855 | -0.2627218 | 8.664758 | 1.994423 | 63.38206
51 | 0.7923428 | 0.0167489 | -6.772115e-05 | 1 | 0.0167491 | -0.2316633 | 8.666311 | 1.994422 | 63.37718
52 | 0.6334459 | 0.0167349 | -8.649996e-05 | 1 | 0.0167351 | -0.2961502 | 8.662301 | 1.994415 | 63.38155
53 | 0.5040323 | 0.016742 | -5.894592e-05 | 1 | 0.0167421 | -0.2017282 | 8.656449 | 1.994416 | 63.39579
54 | 0.400641 | 0.0167587 | -2.815962e-05 | 1 | 0.0167587 | -0.0962741 | 8.657884 | 1.994416 | 63.41091
55 | 0.316723 | 0.0167766 | -2.953207e-05 | 1 | 0.0167767 | -0.1008581 | 8.664987 | 1.994415 | 63.47301
56 | 0.2520161 | 0.0167794 | -4.646816e-05 | 1 | 0.0167795 | -0.1586719 | 8.679678 | 1.994411 | 63.5545
57 | 0.2003205 | 0.0167216 | -5.269365e-05 | 1 | 0.0167217 | -0.1805514 | 8.674402 | 1.994412 | 63.57187
58 | 0.1588983 | 0.0167119 | -4.065263e-05 | 1 | 0.0167119 | -0.1393752 | 8.640288 | 1.994415 | 63.50483
59 | 0.1260081 | 0.0168028 | -4.992916e-05 | 1 | 0.0168029 | -0.1702527 | 8.636867 | 1.994417 | 63.49857
60 | 0.1001603 | 0.0168534 | -3.940631e-05 | 1 | 0.0168535 | -0.1339674 | 8.632235 | 1.994416 | 63.50536