## Metadata
Campo | Valor | Unidad
Técnica | Potentiostatic EIS
Fecha | 23/2/2026
Hora | 15:55:08
Vdc | 0 | V
Frecuencia inicial | 100000 | Hz
Frecuencia final | 1000 | Hz
Puntos por década | 10 | puntos/década
Amplitud | 5 | mV rms
Área | 25 | cm^2

## Data
Pt | Frecuencia | Zreal | Zimag | Zsig | Zmod | Zphz | Idc | Vdc | Temperatura
| Hz | ohm | ohm | V | ohm | ° | A | V | °C
0 | 100078.1 | 0.0055856 | 0.0052007 | 1 | 0.0076319 | 42.95604 | -0.0122132 | -0.0001548 | 60.58986
1 | 79453.13 | 0.0054652 | 0.0042214 | 1 | 0.0069057 | 37.6829 | -0.0128617 | -0.000158 | 60.59905
2 | 63140.62 | 0.0053617 | 0.0034329 | 1 | 0.0063665 | 32.63011 | -0.0123462 | -0.0001566 | 60.62591
3 | 50203.12 | 0.0052729 | 0.0027941 | 1 | 0.0059674 | 27.91952 | -0.0134013 | -0.0001586 | 60.62679
4 | 39890.62 | 0.0051969 | 0.0022712 | 1 | 0.0056715 | 23.60673 | -0.0141048 | -0.0001596 | 60.64285
5 | 31640.63 | 0.0051332 | 0.001844 | 1 | 0.0054544 | 19.75978 | -0.0136567 | -0.0001601 | 60.64735
6 | 25171.88 | 0.0050811 | 0.0015011 | 1 | 0.0052982 | 16.4587 | -0.0146356 | -0.0001607 | 60.63965
7 | 20015.62 | 0.0050398 | 0.0012227 | 1 | 0.005186 | 13.63652 | -0.0150366 | -0.0001621 | 60.65338
8 | 15890.62 | 0.0050043 | 0.0009959 | 1 | 0.0051024 | 11.25529 | -0.0145753 | -0.0001611 | 60.66434
9 | 12609.38 | 0.0049745 | 0.0008112 | 1 | 0.0050402 | 9.26205 | -0.0153524 | -0.0001619 | 60.67282
10 | 10078.13 | 0.0049499 | 0.0006659 | 1 | 0.0049945 | 7.661388 | -0.0158091 | -0.0001618 | 60.66123
11 | 8015.625 | 0.0049293 | 0.0005457 | 1 | 0.0049594 | 6.317201 | -0.0170197 | -0.0001627 | 60.66944
12 | 6328.125 | 0.0049111 | 0.0004455 | 1 | 0.0049312 | 5.183721 | -0.0160798 | -0.000163 | 60.67557
13 | 5015.625 | 0.0048944 | 0.0003657 | 1 | 0.0049081 | 4.273306 | -0.0160369 | -0.0001624 | 60.67192
14 | 3984.375 | 0.0048798 | 0.0003013 | 1 | 0.0048891 | 3.533468 | -0.0159917 | -0.0001626 | 60.68176
15 | 3170.956 | 0.0048673 | 0.0002482 | 1 | 0.0048736 | 2.919325 | -0.0158796 | -0.0001616 | 60.69249
16 | 2527.573 | 0.0048548 | 0.0002047 | 1 | 0.0048591 | 2.414448 | -0.0166096 | -0.0001649 | 60.7026
17 | 1976.103 | 0.004845 | 0.000165 | 1 | 0.0048478 | 1.950204 | -0.0176127 | -0.0001655 | 60.7006
18 | 1577.524 | 0.0048375 | 0.0001357 | 1 | 0.0048394 | 1.607401 | -0.0171936 | -0.0001649 | 60.70245
19 | 1265.625 | 0.0048316 | 0.0001108 | 1 | 0.0048328 | 1.313231 | -0.0176227 | -0.0001662 | 60.69835
20 | 998.264 | 0.0048271 | 8.898161e-05 | 1 | 0.0048279 | 1.056065 | -0.0180293 | -0.0001651 | 60.69871